## 600C_MeasureResults
| Area | Perim. | Circ. | d1 | d2 | D1divD2 | DC
1 | 0.815 | 5.284 | 0.367 | 1.63 | 0.975 | 1.673 | 1.26
2 | 0.25 | 2.858 | 0.384 | 1.247 | 0.331 | 3.766 | 0.643
3 | 0.97 | 6.576 | 0.282 | 1.725 | 1.271 | 1.357 | 1.481
4 | 1.483 | 10.118 | 0.182 | 3.364 | 1.19 | 2.826 | 2.001
5 | 0.336 | 3.462 | 0.352 | 1.512 | 0.358 | 4.225 | 0.736
6 | 0.465 | 3.957 | 0.373 | 1.498 | 0.624 | 2.4 | 0.967
7 | 4.28 | 27.862 | 0.069 | 5.456 | 3.097 | 1.762 | 4.11
8 | 0.171 | 1.602 | 0.836 | 0.658 | 0.339 | 1.941 | 0.472
9 | 0.869 | 6.686 | 0.244 | 2.104 | 1.08 | 1.948 | 1.507
10 | 0.092 | 1.108 | 0.938 | 0.442 | 0.254 | 1.74 | 0.335
11 | 0.275 | 2.036 | 0.833 | 0.804 | 0.466 | 1.725 | 0.612
12 | 0.131 | 1.312 | 0.956 | 0.483 | 0.381 | 1.267 | 0.429
13 | 0.074 | 0.938 | 1 | 0.365 | 0.297 | 1.229 | 0.329
14 | 0.068 | 0.889 | 1 | 0.342 | 0.297 | 1.152 | 0.318
15 | 0.108 | 1.178 | 0.976 | 0.436 | 0.36 | 1.213 | 0.396
16 | 0.047 | 0.843 | 0.825 | 0.379 | 0.169 | 2.236 | 0.253
17 | 0.047 | 0.818 | 0.876 | 0.349 | 0.169 | 2.062 | 0.243
18 | 0.377 | 2.441 | 0.795 | 0.947 | 0.636 | 1.491 | 0.776
19 | 1.201 | 7.973 | 0.237 | 2.565 | 1.58 | 1.624 | 2.013
20 | 0.061 | 0.853 | 1 | 0.323 | 0.254 | 1.269 | 0.286
21 | 0.53 | 3.183 | 0.657 | 1.338 | 0.523 | 2.559 | 0.836
22 | 0.501 | 3.214 | 0.61 | 1.126 | 0.738 | 1.526 | 0.911
23 | 0.144 | 1.626 | 0.682 | 0.699 | 0.297 | 2.356 | 0.455
24 | 0.564 | 3.04 | 0.767 | 1.067 | 0.825 | 1.293 | 0.938
25 | 5.963 | 34.286 | 0.064 | 8.213 | 3.815 | 2.153 | 5.598
26 | 0.038 | 0.649 | 1 | 0.247 | 0.212 | 1.166 | 0.229
27 | 0.988 | 6.985 | 0.254 | 1.807 | 1.456 | 1.24 | 1.622
28 | 1.657 | 11.561 | 0.156 | 2.787 | 2.092 | 1.332 | 2.414
29 | 0.239 | 2.356 | 0.541 | 0.967 | 0.469 | 2.062 | 0.673
30 | 0.352 | 2.24 | 0.881 | 0.823 | 0.623 | 1.32 | 0.716
31 | 0.149 | 1.467 | 0.87 | 0.607 | 0.36 | 1.685 | 0.467
32 | 0.372 | 2.635 | 0.673 | 1.072 | 0.541 | 1.983 | 0.761
33 | 0.79 | 5.189 | 0.369 | 2.238 | 0.622 | 3.6 | 1.179
34 | 0.136 | 1.323 | 0.98 | 0.483 | 0.419 | 1.152 | 0.45
35 | 12.983 | 64.465 | 0.039 | 12.99 | 5.634 | 2.305 | 8.555
36 | 0.099 | 1.287 | 0.749 | 0.524 | 0.297 | 1.767 | 0.394
37 | 0.151 | 2.544 | 0.293 | 1.02 | 0.339 | 3.01 | 0.588
38 | 0.061 | 0.853 | 1 | 0.323 | 0.254 | 1.269 | 0.286
39 | 0.092 | 1.118 | 0.921 | 0.402 | 0.339 | 1.186 | 0.369
40 | 0.79 | 4.561 | 0.477 | 1.595 | 0.979 | 1.629 | 1.25
41 | 0.223 | 2.346 | 0.509 | 0.74 | 0.618 | 1.198 | 0.676
42 | 0.824 | 4.071 | 0.625 | 1.521 | 0.944 | 1.612 | 1.198
43 | 0.47 | 3.158 | 0.593 | 1.33 | 0.535 | 2.485 | 0.844
44 | 0.652 | 4.6 | 0.387 | 1.922 | 0.557 | 3.448 | 1.035
45 | 0.169 | 1.492 | 0.953 | 0.552 | 0.424 | 1.304 | 0.484
46 | 1.329 | 8.033 | 0.259 | 2.151 | 1.659 | 1.297 | 1.889
47 | 0.126 | 1.418 | 0.786 | 0.524 | 0.384 | 1.364 | 0.449
48 | 0.151 | 1.383 | 0.992 | 0.531 | 0.419 | 1.266 | 0.472
49 | 0.277 | 2.021 | 0.851 | 0.729 | 0.581 | 1.254 | 0.651
50 | 0.268 | 2.59 | 0.501 | 1.126 | 0.41 | 2.747 | 0.679
51 | 0.722 | 3.927 | 0.588 | 1.349 | 0.871 | 1.549 | 1.084
52 | 0.129 | 1.287 | 0.98 | 0.496 | 0.339 | 1.463 | 0.41
53 | 2.056 | 13.408 | 0.144 | 3.043 | 1.933 | 1.574 | 2.425
54 | 0.068 | 1.287 | 0.517 | 0.51 | 0.326 | 1.567 | 0.408
55 | 0.408 | 3.383 | 0.447 | 1.421 | 0.502 | 2.833 | 0.844
56 | 0.047 | 0.829 | 0.854 | 0.323 | 0.246 | 1.31 | 0.282
57 | 1.137 | 7.793 | 0.235 | 1.995 | 1.288 | 1.549 | 1.603
58 | 0.898 | 6.702 | 0.251 | 2.639 | 1.073 | 2.459 | 1.683
59 | 2.054 | 12.823 | 0.157 | 3.112 | 1.845 | 1.687 | 2.396
60 | 0.262 | 3.259 | 0.31 | 1.443 | 0.384 | 3.756 | 0.745
61 | 0.115 | 1.372 | 0.767 | 0.576 | 0.297 | 1.943 | 0.413
62 | 0.072 | 1.108 | 0.736 | 0.456 | 0.254 | 1.795 | 0.341
63 | 0.018 | 0.554 | 0.736 | 0.258 | 0.085 | 3.041 | 0.148
64 | 2.675 | 21.033 | 0.076 | 4.8 | 2.612 | 1.838 | 3.541
65 | 1.706 | 8.603 | 0.29 | 2.729 | 1.383 | 1.973 | 1.943
66 | 0.472 | 4.106 | 0.352 | 1.716 | 0.55 | 3.121 | 0.971
67 | 0.228 | 1.926 | 0.772 | 0.779 | 0.432 | 1.805 | 0.58
68 | 0.219 | 1.852 | 0.803 | 0.647 | 0.569 | 1.136 | 0.607
69 | 0.072 | 1.023 | 0.862 | 0.436 | 0.254 | 1.716 | 0.333
70 | 0.158 | 1.517 | 0.863 | 0.617 | 0.339 | 1.82 | 0.457
71 | 0.476 | 2.935 | 0.694 | 0.992 | 0.826 | 1.201 | 0.905
72 | 0.347 | 3.323 | 0.394 | 1.294 | 0.551 | 2.346 | 0.845
73 | 0.093 | 1.083 | 1 | 0.417 | 0.297 | 1.407 | 0.352
74 | 0.097 | 1.108 | 0.993 | 0.424 | 0.339 | 1.25 | 0.379
75 | 0.092 | 1.496 | 0.514 | 0.683 | 0.169 | 4.031 | 0.34
76 | 0.083 | 1.033 | 0.972 | 0.417 | 0.297 | 1.407 | 0.352
77 | 0.056 | 0.853 | 0.96 | 0.349 | 0.212 | 1.649 | 0.272
78 | 0.393 | 3.738 | 0.354 | 1.695 | 0.435 | 3.895 | 0.859
79 | 0.208 | 1.792 | 0.815 | 0.701 | 0.479 | 1.463 | 0.58
80 | 0.456 | 3.108 | 0.593 | 1.234 | 0.551 | 2.24 | 0.824
81 | 0.271 | 2.321 | 0.633 | 0.966 | 0.479 | 2.016 | 0.681
82 | 0.181 | 1.647 | 0.84 | 0.607 | 0.466 | 1.302 | 0.532
83 | 0.244 | 1.817 | 0.93 | 0.724 | 0.466 | 1.553 | 0.581
84 | 0.639 | 4.772 | 0.353 | 1.75 | 0.992 | 1.764 | 1.318
85 | 0.048 | 0.758 | 1 | 0.306 | 0.212 | 1.442 | 0.254
86 | 0.686 | 5.08 | 0.334 | 1.588 | 0.997 | 1.593 | 1.258
87 | 0.052 | 0.794 | 1 | 0.323 | 0.212 | 1.523 | 0.261
88 | 12.951 | 54.413 | 0.055 | 9.417 | 6.16 | 1.529 | 7.616
89 | 0.282 | 2.176 | 0.748 | 0.874 | 0.479 | 1.822 | 0.647
90 | 1.991 | 11.634 | 0.185 | 5.147 | 0.864 | 5.956 | 2.109
91 | 0.138 | 1.323 | 0.993 | 0.474 | 0.419 | 1.129 | 0.446
92 | 0.156 | 1.407 | 0.991 | 0.496 | 0.424 | 1.17 | 0.458
93 | 0.11 | 1.203 | 0.951 | 0.442 | 0.339 | 1.305 | 0.387
94 | 0.366 | 3.03 | 0.501 | 1.252 | 0.427 | 2.935 | 0.731
95 | 1.325 | 6.896 | 0.35 | 2.857 | 0.833 | 3.429 | 1.543
96 | 0.496 | 2.854 | 0.764 | 1.073 | 0.646 | 1.661 | 0.832
97 | 0.544 | 5.4 | 0.234 | 2.323 | 0.531 | 4.375 | 1.11
98 | 0.321 | 2.261 | 0.79 | 0.858 | 0.549 | 1.562 | 0.687
99 | 0.456 | 4.212 | 0.323 | 1.599 | 0.675 | 2.37 | 1.039
100 | 0.522 | 2.875 | 0.795 | 0.993 | 0.739 | 1.343 | 0.857
101 | 0.084 | 1.542 | 0.446 | 0.663 | 0.284 | 2.336 | 0.434
102 | 0.102 | 1.118 | 1 | 0.436 | 0.339 | 1.287 | 0.385
103 | 1.146 | 9.321 | 0.166 | 3.699 | 0.721 | 5.127 | 1.634
104 | 0.156 | 1.442 | 0.943 | 0.576 | 0.39 | 1.48 | 0.474
105 | 0.402 | 3.259 | 0.476 | 1.347 | 0.574 | 2.347 | 0.879
106 | 0.156 | 1.647 | 0.724 | 0.685 | 0.322 | 2.125 | 0.47
107 | 0.303 | 2.356 | 0.687 | 0.961 | 0.499 | 1.924 | 0.693
108 | 0.171 | 1.527 | 0.919 | 0.589 | 0.419 | 1.403 | 0.497
109 | 0.26 | 2.131 | 0.721 | 0.91 | 0.429 | 2.122 | 0.625
110 | 0.047 | 0.804 | 0.908 | 0.323 | 0.229 | 1.41 | 0.272
111 | 1.345 | 10.063 | 0.167 | 3.535 | 1.342 | 2.634 | 2.178
112 | 0.079 | 1.033 | 0.93 | 0.417 | 0.288 | 1.45 | 0.347
113 | 0.21 | 1.767 | 0.846 | 0.663 | 0.509 | 1.302 | 0.581
114 | 0.196 | 1.817 | 0.745 | 0.67 | 0.463 | 1.449 | 0.557
115 | 0.153 | 1.432 | 0.935 | 0.552 | 0.419 | 1.317 | 0.481
116 | 0.104 | 1.573 | 0.529 | 0.722 | 0.24 | 3.01 | 0.416
117 | 0.226 | 1.771 | 0.906 | 0.636 | 0.508 | 1.25 | 0.568
118 | 0.068 | 0.938 | 0.974 | 0.342 | 0.295 | 1.159 | 0.317
119 | 0.354 | 2.978 | 0.501 | 1.196 | 0.517 | 2.312 | 0.787
120 | 0.045 | 0.744 | 1 | 0.308 | 0.212 | 1.456 | 0.256
121 | 0.038 | 0.649 | 1 | 0.247 | 0.212 | 1.166 | 0.229
122 | 0.102 | 1.143 | 0.985 | 0.417 | 0.339 | 1.231 | 0.376
123 | 0.129 | 1.492 | 0.73 | 0.599 | 0.336 | 1.782 | 0.449
124 | 0.715 | 4.162 | 0.518 | 1.602 | 0.717 | 2.233 | 1.072
125 | 0.221 | 1.806 | 0.851 | 0.699 | 0.424 | 1.649 | 0.544
126 | 0.104 | 1.143 | 1 | 0.456 | 0.297 | 1.539 | 0.368
127 | 0.433 | 3.953 | 0.348 | 1.541 | 0.536 | 2.875 | 0.909
128 | 0.183 | 1.707 | 0.79 | 0.67 | 0.417 | 1.607 | 0.528
129 | 0.21 | 1.901 | 0.73 | 0.71 | 0.448 | 1.584 | 0.564
130 | 1.225 | 7.535 | 0.271 | 3.266 | 0.767 | 4.26 | 1.582
131 | 1.268 | 13.368 | 0.089 | 5.667 | 0.801 | 7.074 | 2.131
132 | 0.596 | 4.127 | 0.44 | 1.762 | 0.634 | 2.78 | 1.057
133 | 5.894 | 40.625 | 0.045 | 7.748 | 3.869 | 2.003 | 5.475
134 | 0.18 | 1.542 | 0.949 | 0.611 | 0.424 | 1.442 | 0.509
135 | 0.111 | 1.626 | 0.529 | 0.59 | 0.339 | 1.741 | 0.447
136 | 0.293 | 2.356 | 0.663 | 0.967 | 0.483 | 2.002 | 0.684
137 | 0.526 | 3.069 | 0.702 | 1.178 | 0.663 | 1.777 | 0.884
138 | 0.415 | 3.472 | 0.432 | 1.528 | 0.396 | 3.853 | 0.778
139 | 0.153 | 1.482 | 0.873 | 0.59 | 0.339 | 1.741 | 0.447
140 | 0.115 | 1.192 | 1 | 0.436 | 0.339 | 1.287 | 0.385
141 | 0.585 | 3.732 | 0.528 | 1.503 | 0.676 | 2.224 | 1.008
142 | 0.11 | 1.203 | 0.951 | 0.436 | 0.375 | 1.163 | 0.405
143 | 1.707 | 9.775 | 0.225 | 3.449 | 1.327 | 2.599 | 2.139
144 | 1.749 | 8.967 | 0.273 | 3.679 | 1.152 | 3.195 | 2.058
145 | 0.206 | 1.722 | 0.876 | 0.611 | 0.466 | 1.311 | 0.534
146 | 0.693 | 5.588 | 0.279 | 1.596 | 1.15 | 1.387 | 1.355
147 | 0.16 | 1.587 | 0.797 | 0.59 | 0.452 | 1.305 | 0.517
148 | 0.302 | 2.66 | 0.536 | 1.034 | 0.456 | 2.267 | 0.687
149 | 1.119 | 6.836 | 0.301 | 2.317 | 1.119 | 2.07 | 1.61
150 | 0.054 | 0.818 | 1 | 0.342 | 0.212 | 1.612 | 0.269
151 | 0.713 | 8.571 | 0.122 | 3.638 | 0.523 | 6.962 | 1.379
152 | 0.043 | 0.744 | 0.978 | 0.284 | 0.24 | 1.186 | 0.261
153 | 0.077 | 0.973 | 1 | 0.362 | 0.297 | 1.221 | 0.328
154 | 0.311 | 2.391 | 0.683 | 0.966 | 0.509 | 1.897 | 0.702
155 | 0.253 | 3.013 | 0.35 | 1.347 | 0.336 | 4.003 | 0.673
156 | 0.3 | 2.451 | 0.627 | 1.062 | 0.389 | 2.729 | 0.643
157 | 0.916 | 5.309 | 0.408 | 2.054 | 0.687 | 2.99 | 1.188
158 | 0.154 | 1.806 | 0.595 | 0.804 | 0.288 | 2.794 | 0.481
159 | 0.189 | 2.29 | 0.452 | 1.059 | 0.299 | 3.541 | 0.563
160 | 0.074 | 0.984 | 0.956 | 0.349 | 0.3 | 1.166 | 0.324
161 | 1.287 | 9.211 | 0.191 | 3.466 | 1.062 | 3.264 | 1.918
162 | 0.862 | 5.324 | 0.382 | 1.71 | 1.132 | 1.51 | 1.392
163 | 0.063 | 0.903 | 0.968 | 0.379 | 0.212 | 1.789 | 0.283
164 | 0.81 | 5.16 | 0.382 | 1.498 | 1.187 | 1.262 | 1.334
165 | 0.934 | 7.002 | 0.239 | 2.614 | 1.085 | 2.409 | 1.684
166 | 0.277 | 2.007 | 0.863 | 0.705 | 0.569 | 1.239 | 0.634
167 | 0.226 | 1.852 | 0.829 | 0.754 | 0.441 | 1.712 | 0.577
168 | 0.106 | 1.238 | 0.869 | 0.517 | 0.3 | 1.726 | 0.394
169 | 0.111 | 1.287 | 0.844 | 0.483 | 0.339 | 1.425 | 0.405
170 | 0.16 | 1.647 | 0.74 | 0.599 | 0.417 | 1.437 | 0.5
171 | 0.081 | 1.008 | 0.998 | 0.365 | 0.33 | 1.106 | 0.347
172 | 0.512 | 3.354 | 0.572 | 1.449 | 0.517 | 2.804 | 0.866
173 | 4.451 | 28.294 | 0.07 | 5.004 | 2.966 | 1.688 | 3.852
174 | 0.079 | 1.033 | 0.93 | 0.402 | 0.297 | 1.355 | 0.345
175 | 0.041 | 0.709 | 1 | 0.284 | 0.212 | 1.342 | 0.245
176 | 0.074 | 1.058 | 0.826 | 0.442 | 0.254 | 1.74 | 0.335
177 | 0.04 | 0.734 | 0.922 | 0.323 | 0.169 | 1.904 | 0.234
178 | 0.196 | 2.131 | 0.542 | 0.91 | 0.32 | 2.841 | 0.54
179 | 0.363 | 2.744 | 0.605 | 1.182 | 0.482 | 2.452 | 0.755
180 | 0.481 | 3.323 | 0.548 | 1.32 | 0.643 | 2.052 | 0.921
181 | 0.264 | 2.056 | 0.784 | 0.69 | 0.593 | 1.163 | 0.64
182 | 0.264 | 2.435 | 0.56 | 1.007 | 0.424 | 2.377 | 0.653
183 | 4.589 | 30.171 | 0.063 | 10.306 | 1.747 | 5.899 | 4.243
184 | 1.871 | 11.592 | 0.175 | 3.396 | 1.559 | 2.179 | 2.301
185 | 0.153 | 1.662 | 0.695 | 0.683 | 0.381 | 1.792 | 0.51
186 | 0.214 | 1.891 | 0.751 | 0.823 | 0.339 | 2.427 | 0.528
187 | 0.05 | 0.878 | 0.819 | 0.349 | 0.212 | 1.649 | 0.272
188 | 0.253 | 1.876 | 0.904 | 0.699 | 0.508 | 1.374 | 0.596
189 | 0.3 | 2.42 | 0.643 | 0.915 | 0.545 | 1.677 | 0.706
190 | 0.212 | 1.866 | 0.764 | 0.751 | 0.377 | 1.992 | 0.532
191 | 0.199 | 2.011 | 0.619 | 0.874 | 0.322 | 2.712 | 0.53
192 | 0.761 | 5.005 | 0.382 | 1.838 | 0.768 | 2.392 | 1.188
193 | 0.539 | 3.927 | 0.439 | 1.615 | 0.542 | 2.981 | 0.936
194 | 0.165 | 2.12 | 0.462 | 0.844 | 0.312 | 2.706 | 0.513
195 | 0.347 | 2.49 | 0.702 | 1.025 | 0.551 | 1.861 | 0.751
196 | 0.97 | 6.214 | 0.316 | 2.746 | 0.574 | 4.781 | 1.256
197 | 0.124 | 1.527 | 0.667 | 0.645 | 0.332 | 1.942 | 0.463
198 | 0.648 | 3.997 | 0.51 | 1.648 | 0.643 | 2.563 | 1.03
199 | 0.241 | 2.769 | 0.394 | 1.232 | 0.341 | 3.611 | 0.648
200 | 0.418 | 2.55 | 0.808 | 0.898 | 0.76 | 1.181 | 0.826
201 | 0.433 | 3.065 | 0.579 | 0.989 | 0.763 | 1.297 | 0.869
202 | 0.203 | 2.011 | 0.631 | 0.724 | 0.466 | 1.553 | 0.581
203 | 0.057 | 0.913 | 0.865 | 0.349 | 0.254 | 1.374 | 0.298
204 | 0.147 | 1.552 | 0.768 | 0.663 | 0.346 | 1.916 | 0.479
205 | 0.224 | 1.866 | 0.81 | 0.725 | 0.424 | 1.712 | 0.554
206 | 0.774 | 5.508 | 0.321 | 2.298 | 0.584 | 3.934 | 1.159
207 | 0.05 | 0.769 | 1 | 0.284 | 0.254 | 1.118 | 0.269
208 | 0.127 | 1.383 | 0.838 | 0.589 | 0.329 | 1.789 | 0.44
209 | 0.126 | 1.422 | 0.781 | 0.576 | 0.294 | 1.963 | 0.411
210 | 1.767 | 9.391 | 0.252 | 3.271 | 1.246 | 2.626 | 2.019
211 | 0.04 | 0.674 | 1 | 0.271 | 0.212 | 1.281 | 0.24
212 | 0.325 | 2.819 | 0.514 | 1.094 | 0.573 | 1.907 | 0.792
213 | 0.217 | 2.201 | 0.564 | 0.952 | 0.37 | 2.575 | 0.593
214 | 0.154 | 1.876 | 0.551 | 0.751 | 0.397 | 1.891 | 0.546
215 | 0.481 | 3.114 | 0.623 | 1.119 | 0.739 | 1.514 | 0.909
216 | 0.709 | 5.239 | 0.325 | 1.668 | 0.932 | 1.789 | 1.247
217 | 0.244 | 2.286 | 0.587 | 0.844 | 0.508 | 1.66 | 0.655
218 | 0.408 | 2.395 | 0.893 | 0.864 | 0.636 | 1.36 | 0.741
219 | 0.262 | 2.091 | 0.753 | 0.836 | 0.487 | 1.716 | 0.638
220 | 2.472 | 16.171 | 0.119 | 4.147 | 2.215 | 1.872 | 3.031
221 | 0.233 | 3.487 | 0.241 | 1.604 | 0.237 | 6.772 | 0.616
222 | 0.052 | 0.794 | 1 | 0.306 | 0.254 | 1.202 | 0.279
223 | 0.136 | 1.453 | 0.813 | 0.589 | 0.33 | 1.786 | 0.44
224 | 0.408 | 3.503 | 0.417 | 1.296 | 0.557 | 2.329 | 0.849
225 | 0.192 | 1.982 | 0.615 | 0.729 | 0.478 | 1.524 | 0.591
226 | 4.855 | 23.237 | 0.113 | 5.603 | 2.924 | 1.916 | 4.047
227 | 0.04 | 0.769 | 0.84 | 0.342 | 0.188 | 1.817 | 0.253
228 | 0.174 | 1.577 | 0.88 | 0.617 | 0.381 | 1.618 | 0.485
229 | 0.172 | 1.817 | 0.656 | 0.751 | 0.352 | 2.132 | 0.514
230 | 2.041 | 11.191 | 0.205 | 4.285 | 1.412 | 3.033 | 2.46
231 | 0.092 | 1.083 | 0.981 | 0.436 | 0.297 | 1.471 | 0.36
232 | 0.576 | 4.846 | 0.308 | 2.018 | 0.56 | 3.604 | 1.063
233 | 0.206 | 1.996 | 0.651 | 0.796 | 0.443 | 1.797 | 0.594
234 | 0.356 | 2.575 | 0.674 | 0.952 | 0.658 | 1.447 | 0.792
235 | 0.104 | 1.552 | 0.543 | 0.648 | 0.273 | 2.372 | 0.421
236 | 0.104 | 1.213 | 0.889 | 0.458 | 0.33 | 1.391 | 0.389
237 | 0.167 | 1.602 | 0.818 | 0.63 | 0.381 | 1.652 | 0.49
238 | 0.874 | 6.646 | 0.249 | 2.059 | 1.564 | 1.317 | 1.794
239 | 0.206 | 2.275 | 0.501 | 0.781 | 0.548 | 1.426 | 0.654
240 | 0.059 | 0.938 | 0.846 | 0.391 | 0.212 | 1.844 | 0.288
241 | 0.108 | 1.298 | 0.804 | 0.512 | 0.33 | 1.553 | 0.411
242 | 0.041 | 0.709 | 1 | 0.284 | 0.212 | 1.342 | 0.245
243 | 0.242 | 1.912 | 0.834 | 0.788 | 0.419 | 1.879 | 0.575
244 | 0.291 | 2.67 | 0.513 | 1.094 | 0.511 | 2.142 | 0.747
245 | 0.856 | 5.644 | 0.338 | 1.986 | 1 | 1.986 | 1.409
246 | 0.698 | 4.64 | 0.408 | 2.014 | 0.556 | 3.624 | 1.058
247 | 0.372 | 4.127 | 0.274 | 1.503 | 0.603 | 2.492 | 0.952
248 | 0.442 | 3.577 | 0.434 | 1.294 | 0.693 | 1.868 | 0.947
249 | 2.724 | 19.211 | 0.093 | 6.857 | 1.571 | 4.364 | 3.282
250 | 0.092 | 1.143 | 0.881 | 0.424 | 0.322 | 1.315 | 0.369
251 | 1.174 | 9.523 | 0.163 | 3.315 | 0.958 | 3.461 | 1.782
252 | 0.639 | 4.177 | 0.46 | 1.424 | 0.847 | 1.681 | 1.099
253 | 0.068 | 0.913 | 1 | 0.342 | 0.297 | 1.152 | 0.318
254 | 0.849 | 7.384 | 0.196 | 2.372 | 1.085 | 2.187 | 1.604
255 | 0.147 | 1.432 | 0.902 | 0.589 | 0.381 | 1.544 | 0.474
256 | 0.097 | 1.108 | 0.993 | 0.417 | 0.297 | 1.407 | 0.352
257 | 0.151 | 1.612 | 0.729 | 0.695 | 0.353 | 1.971 | 0.495
258 | 0.219 | 1.697 | 0.956 | 0.617 | 0.466 | 1.324 | 0.536
259 | 0.065 | 0.878 | 1 | 0.342 | 0.254 | 1.344 | 0.295
260 | 0.259 | 2.021 | 0.795 | 0.832 | 0.462 | 1.8 | 0.62
261 | 0.49 | 4.017 | 0.382 | 1.421 | 0.783 | 1.814 | 1.055
262 | 0.422 | 3.464 | 0.442 | 1.48 | 0.463 | 3.195 | 0.828
263 | 0.359 | 2.275 | 0.872 | 0.788 | 0.629 | 1.253 | 0.704
264 | 0.237 | 2.356 | 0.537 | 1 | 0.449 | 2.225 | 0.67
265 | 0.181 | 1.841 | 0.672 | 0.731 | 0.419 | 1.745 | 0.554
266 | 0.273 | 2.869 | 0.417 | 1.089 | 0.551 | 1.978 | 0.775
267 | 0.593 | 4.462 | 0.374 | 1.38 | 0.969 | 1.423 | 1.156
268 | 0.135 | 1.407 | 0.854 | 0.524 | 0.381 | 1.374 | 0.447
269 | 0.318 | 2.286 | 0.764 | 0.906 | 0.551 | 1.644 | 0.706
270 | 0.774 | 6.421 | 0.236 | 2.481 | 0.944 | 2.629 | 1.53
271 | 0.336 | 2.346 | 0.767 | 0.952 | 0.569 | 1.673 | 0.736
272 | 0.122 | 1.228 | 1 | 0.436 | 0.381 | 1.144 | 0.408
273 | 0.171 | 1.587 | 0.851 | 0.647 | 0.381 | 1.696 | 0.497
274 | 0.165 | 1.492 | 0.932 | 0.59 | 0.381 | 1.548 | 0.474
275 | 0.198 | 1.732 | 0.828 | 0.683 | 0.419 | 1.629 | 0.535
276 | 0.49 | 4.295 | 0.334 | 1.937 | 0.435 | 4.454 | 0.918
277 | 1.259 | 8.364 | 0.226 | 2.892 | 1.142 | 2.533 | 1.817
278 | 0.451 | 2.59 | 0.845 | 0.993 | 0.686 | 1.447 | 0.825
279 | 0.043 | 0.709 | 1 | 0.284 | 0.212 | 1.342 | 0.245
280 | 0.25 | 1.976 | 0.803 | 0.754 | 0.512 | 1.475 | 0.621
281 | 0.065 | 0.938 | 0.923 | 0.379 | 0.247 | 1.537 | 0.306
282 | 2.53 | 12.072 | 0.218 | 4.529 | 0.933 | 4.852 | 2.056
283 | 0.21 | 2.081 | 0.61 | 0.894 | 0.378 | 2.362 | 0.582
284 | 1.435 | 9.467 | 0.201 | 3.913 | 0.895 | 4.372 | 1.872
285 | 0.079 | 1.033 | 0.93 | 0.436 | 0.27 | 1.618 | 0.343
286 | 0.996 | 5.64 | 0.394 | 2.429 | 0.76 | 3.197 | 1.358
287 | 0.16 | 1.442 | 0.965 | 0.517 | 0.449 | 1.151 | 0.482
288 | 0.711 | 3.743 | 0.638 | 1.602 | 0.649 | 2.467 | 1.02
289 | 0.092 | 1.083 | 0.981 | 0.417 | 0.297 | 1.407 | 0.352
290 | 0.896 | 6.018 | 0.311 | 1.914 | 1.018 | 1.88 | 1.396
291 | 0.04 | 0.769 | 0.84 | 0.323 | 0.208 | 1.548 | 0.259
292 | 0.991 | 8.227 | 0.184 | 2.686 | 0.763 | 3.521 | 1.431
293 | 1.305 | 8.173 | 0.246 | 3.093 | 1.089 | 2.841 | 1.835
294 | 0.54 | 4.317 | 0.364 | 1.519 | 0.809 | 1.878 | 1.109
295 | 0.558 | 3.398 | 0.608 | 1.2 | 0.873 | 1.375 | 1.023
296 | 0.144 | 1.457 | 0.85 | 0.59 | 0.339 | 1.741 | 0.447
297 | 0.102 | 1.228 | 0.853 | 0.483 | 0.297 | 1.629 | 0.379
298 | 0.059 | 0.878 | 0.965 | 0.342 | 0.254 | 1.344 | 0.295
299 | 0.048 | 0.829 | 0.887 | 0.365 | 0.21 | 1.738 | 0.276
300 | 1.056 | 9.56 | 0.145 | 3.114 | 1.283 | 2.427 | 1.999
301 | 1.542 | 8.318 | 0.28 | 2.965 | 1.029 | 2.882 | 1.747
302 | 0.072 | 0.998 | 0.906 | 0.424 | 0.27 | 1.571 | 0.338
303 | 3.566 | 24.675 | 0.074 | 5.693 | 2.928 | 1.944 | 4.083
304 | 1.889 | 10.829 | 0.202 | 3.409 | 1.238 | 2.755 | 2.054
305 | 0.903 | 6.971 | 0.234 | 2.604 | 0.943 | 2.763 | 1.567
306 | 2.975 | 18.178 | 0.113 | 4.688 | 2.002 | 2.342 | 3.063
307 | 0.691 | 5.704 | 0.267 | 1.775 | 1.019 | 1.742 | 1.345
308 | 0.081 | 1.033 | 0.951 | 0.402 | 0.297 | 1.355 | 0.345
309 | 0.131 | 1.323 | 0.942 | 0.531 | 0.37 | 1.435 | 0.443
310 | 0.853 | 6.83 | 0.23 | 2.824 | 0.7 | 4.033 | 1.406
311 | 4.62 | 29.129 | 0.068 | 6.625 | 4.065 | 1.629 | 5.19
312 | 0.131 | 1.492 | 0.74 | 0.663 | 0.303 | 2.188 | 0.448
313 | 0.619 | 3.668 | 0.579 | 1.443 | 0.705 | 2.048 | 1.008
314 | 0.9 | 5.14 | 0.428 | 1.834 | 0.887 | 2.067 | 1.276
315 | 1.672 | 13.35 | 0.118 | 5.043 | 1.108 | 4.55 | 2.364
316 | 0.776 | 5.879 | 0.282 | 2.463 | 0.701 | 3.515 | 1.314
317 | 0.11 | 1.178 | 0.992 | 0.456 | 0.339 | 1.346 | 0.393
318 | 0.119 | 1.407 | 0.752 | 0.607 | 0.291 | 2.084 | 0.42
319 | 0.043 | 0.709 | 1 | 0.284 | 0.212 | 1.342 | 0.245
320 | 0.549 | 4.47 | 0.345 | 1.895 | 0.519 | 3.654 | 0.991
321 | 0.284 | 2.47 | 0.584 | 1.019 | 0.417 | 2.441 | 0.652
322 | 0.508 | 3.941 | 0.411 | 1.204 | 0.741 | 1.624 | 0.945
323 | 0.531 | 3.588 | 0.519 | 1.383 | 0.697 | 1.985 | 0.982
324 | 0.119 | 1.263 | 0.934 | 0.496 | 0.339 | 1.463 | 0.41
325 | 0.212 | 1.901 | 0.737 | 0.799 | 0.379 | 2.11 | 0.55
326 | 0.438 | 4.935 | 0.226 | 1.327 | 1.034 | 1.284 | 1.171
327 | 0.366 | 4.522 | 0.225 | 1.999 | 0.422 | 4.732 | 0.919
328 | 0.092 | 1.347 | 0.634 | 0.565 | 0.254 | 2.224 | 0.379
329 | 0.388 | 3.139 | 0.495 | 1.141 | 0.653 | 1.748 | 0.863
330 | 0.205 | 2.251 | 0.508 | 0.858 | 0.409 | 2.095 | 0.593
331 | 0.095 | 1.083 | 1 | 0.417 | 0.297 | 1.407 | 0.352
332 | 0.345 | 2.769 | 0.565 | 0.925 | 0.593 | 1.56 | 0.741
333 | 1.198 | 10.659 | 0.132 | 3.94 | 1.016 | 3.876 | 2.001
334 | 0.165 | 2.54 | 0.322 | 1.126 | 0.278 | 4.051 | 0.559
335 | 1.25 | 9.708 | 0.167 | 2.306 | 1.369 | 1.684 | 1.777
336 | 0.39 | 3.019 | 0.537 | 1.258 | 0.493 | 2.553 | 0.787
337 | 0.348 | 2.839 | 0.543 | 1.193 | 0.446 | 2.673 | 0.73
338 | 0.169 | 1.527 | 0.909 | 0.552 | 0.455 | 1.215 | 0.501
339 | 0.454 | 2.914 | 0.672 | 1.193 | 0.593 | 2.011 | 0.841
340 | 0.296 | 2.271 | 0.722 | 0.891 | 0.504 | 1.769 | 0.67
341 | 0.127 | 1.383 | 0.838 | 0.59 | 0.339 | 1.741 | 0.447
342 | 1.223 | 6.227 | 0.396 | 2.073 | 1.249 | 1.659 | 1.609
343 | 0.743 | 4.127 | 0.548 | 1.655 | 0.619 | 2.675 | 1.012
344 | 2.05 | 12.975 | 0.153 | 5.553 | 0.963 | 5.766 | 2.312
345 | 0.167 | 2.156 | 0.452 | 0.925 | 0.328 | 2.825 | 0.551
346 | 0.341 | 2.74 | 0.571 | 1.157 | 0.452 | 2.558 | 0.724
347 | 0.264 | 3.203 | 0.323 | 1.38 | 0.362 | 3.815 | 0.707
348 | 0.208 | 1.722 | 0.883 | 0.636 | 0.493 | 1.29 | 0.56
349 | 0.088 | 1.352 | 0.605 | 0.607 | 0.169 | 3.579 | 0.321
350 | 0.366 | 2.525 | 0.722 | 0.913 | 0.579 | 1.577 | 0.727
351 | 0.063 | 0.938 | 0.897 | 0.391 | 0.212 | 1.844 | 0.288
352 | 0.357 | 2.55 | 0.69 | 1.024 | 0.476 | 2.149 | 0.698
353 | 0.323 | 2.86 | 0.496 | 1.264 | 0.396 | 3.192 | 0.708
354 | 0.097 | 1.178 | 0.878 | 0.456 | 0.339 | 1.346 | 0.393
355 | 0.111 | 1.552 | 0.581 | 0.658 | 0.254 | 2.587 | 0.409
356 | 0.402 | 5.208 | 0.186 | 2.386 | 0.314 | 7.608 | 0.865
357 | 1.652 | 12.877 | 0.125 | 4.658 | 1.137 | 4.098 | 2.301
358 | 0.097 | 1.178 | 0.878 | 0.517 | 0.294 | 1.76 | 0.39
359 | 0.74 | 5.508 | 0.306 | 1.957 | 1.107 | 1.768 | 1.471
360 | 0.68 | 8.866 | 0.109 | 3.061 | 0.873 | 3.505 | 1.635
361 | 0.129 | 1.587 | 0.645 | 0.658 | 0.322 | 2.045 | 0.46
362 | 0.156 | 1.407 | 0.991 | 0.551 | 0.381 | 1.444 | 0.458
363 | 0.084 | 1.058 | 0.947 | 0.417 | 0.297 | 1.407 | 0.352
364 | 0.469 | 4.017 | 0.365 | 1.434 | 0.747 | 1.918 | 1.035
365 | 0.09 | 1.083 | 0.962 | 0.417 | 0.297 | 1.407 | 0.352
366 | 0.18 | 1.622 | 0.857 | 0.67 | 0.39 | 1.72 | 0.511
367 | 0.12 | 1.287 | 0.912 | 0.524 | 0.297 | 1.767 | 0.394
368 | 0.4 | 3.772 | 0.354 | 1.624 | 0.396 | 4.103 | 0.802
369 | 0.142 | 1.372 | 0.947 | 0.517 | 0.381 | 1.356 | 0.444
370 | 0.828 | 5.896 | 0.299 | 2.536 | 0.636 | 3.987 | 1.27
371 | 0.198 | 1.682 | 0.877 | 0.663 | 0.449 | 1.476 | 0.546
372 | 0.205 | 2.036 | 0.621 | 0.885 | 0.348 | 2.54 | 0.555
373 | 0.099 | 1.143 | 0.95 | 0.424 | 0.339 | 1.25 | 0.379
374 | 0.04 | 1.108 | 0.405 | 0.512 | 0.142 | 3.615 | 0.269
375 | 0.995 | 5.319 | 0.442 | 2.062 | 0.932 | 2.212 | 1.386
376 | 0.228 | 2.001 | 0.716 | 0.857 | 0.339 | 2.528 | 0.539
377 | 0.126 | 1.591 | 0.624 | 0.699 | 0.254 | 2.749 | 0.422
378 | 0.14 | 1.467 | 0.817 | 0.589 | 0.379 | 1.553 | 0.472
379 | 0.153 | 1.577 | 0.771 | 0.617 | 0.381 | 1.618 | 0.485
380 | 0.246 | 1.817 | 0.937 | 0.705 | 0.508 | 1.387 | 0.599
381 | 0.291 | 2.236 | 0.731 | 0.891 | 0.455 | 1.958 | 0.637
382 | 0.707 | 5.629 | 0.281 | 1.563 | 1.034 | 1.512 | 1.271
383 | 0.077 | 1.033 | 0.909 | 0.379 | 0.329 | 1.152 | 0.353
384 | 0.345 | 2.794 | 0.555 | 1.112 | 0.514 | 2.162 | 0.756
385 | 0.219 | 1.837 | 0.816 | 0.705 | 0.432 | 1.632 | 0.552
386 | 0.982 | 9.116 | 0.149 | 3.395 | 0.945 | 3.592 | 1.792
387 | 5.049 | 37.329 | 0.046 | 7.975 | 2.981 | 2.675 | 4.876
388 | 0.575 | 3.088 | 0.757 | 1.141 | 0.593 | 1.923 | 0.823
389 | 0.075 | 1.093 | 0.793 | 0.458 | 0.259 | 1.773 | 0.344
390 | 0.101 | 1.203 | 0.873 | 0.483 | 0.297 | 1.629 | 0.379
391 | 0.14 | 1.383 | 0.921 | 0.496 | 0.424 | 1.17 | 0.458
392 | 0.144 | 1.746 | 0.592 | 0.74 | 0.36 | 2.058 | 0.516
393 | 0.135 | 1.407 | 0.854 | 0.607 | 0.339 | 1.79 | 0.453
394 | 0.402 | 3.598 | 0.39 | 1.542 | 0.491 | 3.139 | 0.871
395 | 0.079 | 1.407 | 0.501 | 0.607 | 0.249 | 2.434 | 0.389
396 | 0.316 | 2.48 | 0.646 | 1.019 | 0.496 | 2.055 | 0.711
397 | 0.4 | 4.295 | 0.273 | 1.937 | 0.358 | 5.404 | 0.833
398 | 0.208 | 1.961 | 0.68 | 0.814 | 0.424 | 1.921 | 0.587
399 | 1.476 | 9.271 | 0.216 | 2.969 | 1.229 | 2.416 | 1.91
400 | 0.056 | 0.973 | 0.738 | 0.417 | 0.223 | 1.869 | 0.305
401 | 0.56 | 4.555 | 0.339 | 1.866 | 0.602 | 3.099 | 1.06
402 | 4.666 | 36.582 | 0.044 | 6.446 | 3.6 | 1.791 | 4.817
403 | 0.812 | 4.652 | 0.471 | 2.093 | 0.569 | 3.681 | 1.091
404 | 0.458 | 4.472 | 0.288 | 1.41 | 1 | 1.41 | 1.188
405 | 0.436 | 3.583 | 0.427 | 1.289 | 0.635 | 2.03 | 0.904
406 | 1.445 | 9.56 | 0.199 | 2.808 | 1.552 | 1.809 | 2.088
407 | 0.095 | 1.068 | 1 | 0.402 | 0.339 | 1.186 | 0.369
408 | 0.221 | 1.792 | 0.864 | 0.683 | 0.494 | 1.383 | 0.581
409 | 0.083 | 1.263 | 0.651 | 0.543 | 0.289 | 1.877 | 0.396
410 | 0.108 | 1.178 | 0.976 | 0.474 | 0.339 | 1.398 | 0.401
411 | 0.122 | 1.298 | 0.911 | 0.458 | 0.407 | 1.126 | 0.432
412 | 0.508 | 2.73 | 0.857 | 1.105 | 0.629 | 1.758 | 0.833
413 | 0.303 | 2.759 | 0.501 | 1.234 | 0.381 | 3.241 | 0.685
414 | 4.614 | 32.814 | 0.054 | 7.239 | 2.671 | 2.71 | 4.397
415 | 0.088 | 1.118 | 0.885 | 0.483 | 0.3 | 1.612 | 0.38
416 | 0.483 | 3.414 | 0.521 | 1.089 | 0.812 | 1.341 | 0.941
417 | 0.111 | 1.273 | 0.863 | 0.474 | 0.36 | 1.318 | 0.413
418 | 0.212 | 1.771 | 0.849 | 0.72 | 0.424 | 1.7 | 0.552
419 | 0.652 | 7.746 | 0.136 | 2.555 | 0.797 | 3.207 | 1.427
420 | 3.156 | 31.098 | 0.041 | 3.567 | 2.895 | 1.232 | 3.213
421 | 0.285 | 2.131 | 0.79 | 0.836 | 0.524 | 1.595 | 0.662
422 | 0.151 | 1.637 | 0.707 | 0.699 | 0.339 | 2.062 | 0.487
423 | 0.092 | 1.228 | 0.764 | 0.512 | 0.297 | 1.726 | 0.39
424 | 0.528 | 4.456 | 0.334 | 1.398 | 0.72 | 1.94 | 1.003
425 | 0.664 | 3.782 | 0.584 | 1.498 | 0.668 | 2.243 | 1
426 | 0.348 | 3.03 | 0.477 | 1.047 | 0.646 | 1.619 | 0.822
427 | 0.113 | 1.312 | 0.825 | 0.551 | 0.297 | 1.857 | 0.404
428 | 0.065 | 0.903 | 0.996 | 0.362 | 0.212 | 1.709 | 0.277
429 | 0.28 | 2.67 | 0.494 | 1.199 | 0.377 | 3.183 | 0.672
430 | 5.219 | 41.969 | 0.037 | 8.152 | 3.124 | 2.609 | 5.047
431 | 0.208 | 1.916 | 0.713 | 0.804 | 0.36 | 2.235 | 0.538
432 | 0.183 | 1.657 | 0.838 | 0.67 | 0.36 | 1.863 | 0.491
433 | 0.384 | 2.875 | 0.584 | 1.281 | 0.492 | 2.606 | 0.794
434 | 2.501 | 27.727 | 0.041 | 7.209 | 1.893 | 3.809 | 3.694
435 | 0.102 | 1.403 | 0.653 | 0.636 | 0.234 | 2.712 | 0.386
436 | 3.262 | 13.433 | 0.227 | 4.987 | 1.854 | 2.69 | 3.04
437 | 0.047 | 0.769 | 0.993 | 0.323 | 0.212 | 1.523 | 0.261
438 | 0.379 | 4.181 | 0.272 | 1.349 | 0.854 | 1.58 | 1.073
439 | 0.375 | 2.765 | 0.617 | 1.032 | 0.597 | 1.727 | 0.785
440 | 0.063 | 0.938 | 0.897 | 0.379 | 0.246 | 1.538 | 0.306
441 | 0.127 | 1.372 | 0.851 | 0.531 | 0.381 | 1.392 | 0.45
442 | 2.713 | 25.496 | 0.052 | 6.279 | 3.472 | 1.809 | 4.669
443 | 1.914 | 13.563 | 0.131 | 3.663 | 2.119 | 1.729 | 2.786
444 | 1.162 | 10.744 | 0.126 | 4.153 | 0.993 | 4.181 | 2.031
445 | 0.914 | 4.177 | 0.658 | 1.385 | 1.185 | 1.169 | 1.281
446 | 0.305 | 2.151 | 0.829 | 0.764 | 0.587 | 1.301 | 0.67
447 | 1.047 | 8.198 | 0.196 | 2.72 | 1.182 | 2.302 | 1.793
448 | 0.21 | 1.746 | 0.866 | 0.701 | 0.416 | 1.688 | 0.54
449 | 0.054 | 0.963 | 0.73 | 0.436 | 0.188 | 2.326 | 0.286
450 | 0.244 | 2.47 | 0.503 | 1.059 | 0.351 | 3.015 | 0.61
451 | 0.088 | 1.118 | 0.885 | 0.442 | 0.297 | 1.491 | 0.362
452 | 0.162 | 1.612 | 0.782 | 0.705 | 0.36 | 1.961 | 0.504
453 | 1.704 | 16.825 | 0.076 | 4.624 | 1.48 | 3.125 | 2.616
454 | 0.377 | 3.363 | 0.419 | 1.264 | 0.578 | 2.186 | 0.855
455 | 0.199 | 1.742 | 0.825 | 0.617 | 0.529 | 1.167 | 0.571
456 | 0.136 | 1.442 | 0.824 | 0.51 | 0.419 | 1.216 | 0.463
457 | 1.165 | 7.525 | 0.259 | 2.057 | 1.289 | 1.596 | 1.628
458 | 0.865 | 6.057 | 0.296 | 2.64 | 0.753 | 3.504 | 1.41
459 | 0.206 | 2.24 | 0.517 | 0.956 | 0.365 | 2.619 | 0.591
460 | 0.759 | 6.892 | 0.201 | 2.568 | 0.959 | 2.678 | 1.569
461 | 2.253 | 14.402 | 0.137 | 3.471 | 2.543 | 1.365 | 2.971
462 | 0.339 | 3.063 | 0.455 | 1.362 | 0.351 | 3.881 | 0.691
463 | 0.158 | 1.732 | 0.662 | 0.683 | 0.381 | 1.792 | 0.51
464 | 0.329 | 2.525 | 0.647 | 1.011 | 0.509 | 1.984 | 0.718
465 | 0.12 | 1.647 | 0.557 | 0.741 | 0.329 | 2.253 | 0.494
466 | 0.219 | 1.817 | 0.834 | 0.701 | 0.441 | 1.589 | 0.556
467 | 0.548 | 4.216 | 0.387 | 1.75 | 0.62 | 2.824 | 1.041
468 | 0.338 | 2.49 | 0.684 | 0.947 | 0.584 | 1.621 | 0.744
469 | 0.057 | 0.878 | 0.936 | 0.391 | 0.24 | 1.63 | 0.306
470 | 0.174 | 2.17 | 0.465 | 0.966 | 0.257 | 3.761 | 0.498
471 | 0.643 | 3.559 | 0.638 | 1.38 | 0.738 | 1.87 | 1.009
472 | 1.169 | 11.983 | 0.102 | 3.773 | 1.182 | 3.191 | 2.112
473 | 0.201 | 1.936 | 0.674 | 0.69 | 0.507 | 1.361 | 0.591
474 | 0.126 | 1.771 | 0.503 | 0.779 | 0.252 | 3.096 | 0.443
475 | 0.964 | 6.952 | 0.251 | 2.282 | 0.934 | 2.444 | 1.46
476 | 0.136 | 1.347 | 0.944 | 0.517 | 0.39 | 1.328 | 0.449
477 | 0.09 | 1.323 | 0.645 | 0.483 | 0.328 | 1.475 | 0.398
478 | 0.596 | 3.898 | 0.493 | 1.22 | 0.871 | 1.401 | 1.031
479 | 0.621 | 3.753 | 0.554 | 1.591 | 0.689 | 2.308 | 1.047
480 | 0.268 | 3.691 | 0.247 | 1.655 | 0.37 | 4.473 | 0.782
481 | 0.16 | 1.442 | 0.965 | 0.531 | 0.424 | 1.253 | 0.474
482 | 0.345 | 3.034 | 0.471 | 1.157 | 0.505 | 2.29 | 0.765
483 | 0.718 | 5.524 | 0.296 | 1.992 | 0.739 | 2.697 | 1.213
484 | 0.28 | 2.071 | 0.821 | 0.799 | 0.506 | 1.58 | 0.636
485 | 0.531 | 4.067 | 0.404 | 1.316 | 0.871 | 1.511 | 1.07
486 | 0.235 | 2.007 | 0.734 | 0.741 | 0.505 | 1.467 | 0.612
487 | 0.246 | 2.156 | 0.665 | 0.847 | 0.508 | 1.667 | 0.656
488 | 0.411 | 4.904 | 0.215 | 1.851 | 0.545 | 3.398 | 1.004
489 | 0.35 | 4.456 | 0.222 | 2.048 | 0.287 | 7.14 | 0.766
490 | 0.063 | 1.277 | 0.484 | 0.565 | 0.2 | 2.831 | 0.336
491 | 0.246 | 2.201 | 0.638 | 0.986 | 0.391 | 2.521 | 0.621
492 | 0.206 | 1.792 | 0.808 | 0.722 | 0.4 | 1.806 | 0.537
493 | 1.32 | 10.477 | 0.151 | 4.795 | 0.635 | 7.549 | 1.745
494 | 0.465 | 5.599 | 0.186 | 2.391 | 0.525 | 4.555 | 1.121
495 | 0.628 | 5.667 | 0.246 | 2.107 | 0.665 | 3.17 | 1.184
496 | 0.047 | 0.769 | 0.993 | 0.308 | 0.212 | 1.456 | 0.256
497 | 0.083 | 1.083 | 0.885 | 0.432 | 0.254 | 1.7 | 0.331
498 | 0.228 | 2.151 | 0.619 | 0.823 | 0.505 | 1.628 | 0.645
499 | 0.171 | 1.961 | 0.557 | 0.844 | 0.36 | 2.345 | 0.551
500 | 0.18 | 2.395 | 0.393 | 0.989 | 0.401 | 2.467 | 0.63
501 | 0.092 | 1.143 | 0.881 | 0.456 | 0.295 | 1.548 | 0.367
502 | 0.208 | 2.674 | 0.366 | 1.164 | 0.295 | 3.942 | 0.586
503 | 0.382 | 3.487 | 0.395 | 1.588 | 0.351 | 4.531 | 0.746
504 | 0.232 | 1.916 | 0.793 | 0.729 | 0.508 | 1.434 | 0.609
505 | 0.057 | 0.938 | 0.82 | 0.391 | 0.212 | 1.844 | 0.288
506 | 0.11 | 1.263 | 0.863 | 0.552 | 0.322 | 1.718 | 0.422
507 | 0.672 | 5.967 | 0.237 | 2.544 | 0.551 | 4.618 | 1.184
508 | 0.7 | 3.788 | 0.613 | 1.535 | 0.796 | 1.929 | 1.105
509 | 0.145 | 1.383 | 0.956 | 0.552 | 0.39 | 1.418 | 0.464
510 | 0.711 | 5.685 | 0.276 | 2.468 | 0.599 | 4.118 | 1.216
511 | 0.151 | 1.383 | 0.992 | 0.496 | 0.424 | 1.17 | 0.458
512 | 0.167 | 1.602 | 0.818 | 0.67 | 0.404 | 1.658 | 0.52
513 | 1.154 | 9.29 | 0.168 | 3.241 | 0.777 | 4.17 | 1.587
514 | 0.53 | 2.829 | 0.832 | 0.966 | 0.777 | 1.244 | 0.866
515 | 1.995 | 12.966 | 0.149 | 3.216 | 1.752 | 1.836 | 2.374
516 | 0.661 | 7.136 | 0.163 | 2.059 | 0.904 | 2.278 | 1.364
517 | 0.129 | 1.432 | 0.792 | 0.611 | 0.33 | 1.849 | 0.449
518 | 1.445 | 19.784 | 0.046 | 3.365 | 1.74 | 1.933 | 2.42
519 | 0.623 | 4.962 | 0.318 | 1.897 | 0.775 | 2.448 | 1.213
520 | 0.088 | 1.083 | 0.943 | 0.458 | 0.297 | 1.545 | 0.369
521 | 3.061 | 26.566 | 0.055 | 4.542 | 2.951 | 1.539 | 3.661
522 | 0.275 | 3.158 | 0.346 | 1.368 | 0.384 | 3.564 | 0.724
523 | 0.98 | 9.126 | 0.148 | 3.043 | 0.877 | 3.471 | 1.633
524 | 0.338 | 3.408 | 0.365 | 1.516 | 0.393 | 3.857 | 0.772
525 | 2.059 | 14.133 | 0.13 | 5.898 | 0.943 | 6.253 | 2.359
526 | 0.321 | 2.451 | 0.672 | 1 | 0.458 | 2.185 | 0.676
527 | 0.296 | 3.059 | 0.398 | 1.141 | 0.593 | 1.923 | 0.823
528 | 0.551 | 4.257 | 0.382 | 1.516 | 0.719 | 2.107 | 1.044
529 | 0.758 | 3.957 | 0.608 | 1.628 | 0.681 | 2.39 | 1.053
530 | 0.122 | 1.337 | 0.858 | 0.551 | 0.297 | 1.857 | 0.404
531 | 0.129 | 1.323 | 0.929 | 0.517 | 0.38 | 1.36 | 0.443
532 | 1.214 | 7.13 | 0.3 | 2.087 | 1.059 | 1.97 | 1.487
533 | 0.282 | 3.582 | 0.276 | 1.604 | 0.334 | 4.797 | 0.732
534 | 0.145 | 2.015 | 0.45 | 0.894 | 0.238 | 3.758 | 0.461
535 | 0.361 | 2.6 | 0.671 | 0.874 | 0.713 | 1.225 | 0.789
536 | 0.679 | 8.603 | 0.115 | 3.292 | 0.907 | 3.631 | 1.728
537 | 0.804 | 7.066 | 0.202 | 1.758 | 1.511 | 1.164 | 1.63
538 | 1.44 | 13.839 | 0.094 | 3.734 | 1.172 | 3.185 | 2.092
539 | 0.239 | 2.025 | 0.732 | 0.864 | 0.339 | 2.55 | 0.541
540 | 0.074 | 1.383 | 0.484 | 0.496 | 0.297 | 1.672 | 0.384
541 | 0.097 | 1.263 | 0.764 | 0.551 | 0.281 | 1.958 | 0.394
542 | 1.481 | 13.763 | 0.098 | 3.586 | 1.346 | 2.663 | 2.197
543 | 0.898 | 6.483 | 0.268 | 2.602 | 0.839 | 3.101 | 1.477
544 | 2.483 | 14.605 | 0.146 | 3.937 | 2.457 | 1.602 | 3.11
545 | 0.158 | 1.891 | 0.555 | 0.764 | 0.421 | 1.813 | 0.567
546 | 0.104 | 1.662 | 0.474 | 0.724 | 0.267 | 2.714 | 0.439
547 | 0.117 | 1.347 | 0.808 | 0.512 | 0.381 | 1.343 | 0.442
548 | 0.136 | 1.467 | 0.796 | 0.599 | 0.339 | 1.768 | 0.451
549 | 0.066 | 1.083 | 0.712 | 0.458 | 0.255 | 1.8 | 0.342
550 | 0.221 | 2.226 | 0.56 | 0.952 | 0.398 | 2.393 | 0.616
551 | 0.873 | 8.153 | 0.165 | 3.164 | 0.849 | 3.727 | 1.639
552 | 0.101 | 1.513 | 0.552 | 0.695 | 0.24 | 2.899 | 0.408
553 | 0.257 | 1.986 | 0.818 | 0.781 | 0.459 | 1.704 | 0.599
554 | 0.386 | 4.902 | 0.202 | 2.22 | 0.388 | 5.729 | 0.928
555 | 0.95 | 8.381 | 0.17 | 2.435 | 1.796 | 1.356 | 2.091
556 | 0.479 | 4.59 | 0.286 | 1.588 | 0.82 | 1.937 | 1.141
557 | 0.066 | 1.242 | 0.541 | 0.565 | 0.169 | 3.335 | 0.31
558 | 0.332 | 2.755 | 0.55 | 1.059 | 0.618 | 1.713 | 0.809
559 | 0.381 | 3.821 | 0.328 | 1.338 | 0.636 | 2.105 | 0.922
560 | 1.102 | 7.46 | 0.249 | 3.02 | 0.686 | 4.406 | 1.439
561 | 0.677 | 4.077 | 0.512 | 1.81 | 0.606 | 2.985 | 1.048
562 | 0.341 | 2.649 | 0.611 | 1.137 | 0.429 | 2.652 | 0.698
563 | 0.253 | 2.515 | 0.503 | 1.025 | 0.339 | 3.023 | 0.589
564 | 0.32 | 3.906 | 0.263 | 1.488 | 0.478 | 3.116 | 0.843
565 | 0.294 | 2.451 | 0.616 | 0.966 | 0.504 | 1.917 | 0.698
566 | 0.212 | 1.757 | 0.863 | 0.683 | 0.455 | 1.502 | 0.557
567 | 0.068 | 0.938 | 0.974 | 0.379 | 0.254 | 1.491 | 0.31
568 | 0.876 | 8.413 | 0.156 | 2.427 | 1.325 | 1.831 | 1.794
569 | 1.016 | 8.977 | 0.158 | 2.535 | 1.34 | 1.892 | 1.843
570 | 0.05 | 0.769 | 1 | 0.284 | 0.254 | 1.118 | 0.269
571 | 0.149 | 1.467 | 0.87 | 0.576 | 0.379 | 1.521 | 0.467
572 | 0.332 | 2.794 | 0.535 | 1.18 | 0.428 | 2.758 | 0.711
573 | 0.095 | 1.118 | 0.957 | 0.402 | 0.339 | 1.186 | 0.369
574 | 0.14 | 1.407 | 0.889 | 0.589 | 0.36 | 1.637 | 0.46
575 | 0.842 | 8.599 | 0.143 | 2.259 | 1.87 | 1.208 | 2.055
576 | 0.208 | 2.007 | 0.65 | 0.901 | 0.36 | 2.506 | 0.569
577 | 0.467 | 5.363 | 0.204 | 1.505 | 0.72 | 2.089 | 1.041
578 | 0.066 | 0.963 | 0.9 | 0.424 | 0.246 | 1.72 | 0.323
579 | 0.32 | 3.054 | 0.43 | 1 | 0.72 | 1.388 | 0.849
580 | 0.514 | 6.468 | 0.154 | 2.597 | 0.543 | 4.787 | 1.187
581 | 0.526 | 7.142 | 0.13 | 2.045 | 0.753 | 2.715 | 1.241
582 | 0.882 | 9.488 | 0.123 | 1.975 | 1.391 | 1.42 | 1.658
583 | 0.124 | 1.478 | 0.713 | 0.576 | 0.329 | 1.751 | 0.435
584 | 0.131 | 1.552 | 0.684 | 0.67 | 0.335 | 2 | 0.474
585 | 1.874 | 18.775 | 0.067 | 4.941 | 1.82 | 2.715 | 2.999
586 | 0.038 | 0.878 | 0.614 | 0.4 | 0.161 | 2.486 | 0.254
587 | 0.124 | 1.647 | 0.574 | 0.754 | 0.265 | 2.844 | 0.447
588 | 0.217 | 2.346 | 0.496 | 0.836 | 0.436 | 1.916 | 0.604
589 | 0.242 | 3.84 | 0.207 | 1.737 | 0.424 | 4.1 | 0.858
590 | 0.4 | 4.437 | 0.256 | 1.833 | 0.573 | 3.2 | 1.025
591 | 0.589 | 9.583 | 0.081 | 3.443 | 0.721 | 4.778 | 1.575
592 | 0.487 | 5.109 | 0.234 | 1.67 | 1.074 | 1.555 | 1.339
593 | 0.291 | 4.354 | 0.193 | 2.098 | 0.254 | 8.249 | 0.731
594 | 0.124 | 1.273 | 0.961 | 0.474 | 0.39 | 1.216 | 0.43
595 | 0.497 | 3.957 | 0.399 | 1.291 | 0.715 | 1.806 | 0.96
596 | 0.038 | 0.649 | 1 | 0.247 | 0.212 | 1.166 | 0.229
597 | 0.111 | 1.203 | 0.967 | 0.474 | 0.339 | 1.398 | 0.401
598 | 1.426 | 13.059 | 0.105 | 4.106 | 1.235 | 3.325 | 2.252
599 | 0.138 | 1.372 | 0.923 | 0.494 | 0.424 | 1.166 | 0.458
600 | 0.32 | 3.249 | 0.381 | 1.047 | 0.559 | 1.873 | 0.765
601 | 0.266 | 2.18 | 0.702 | 0.952 | 0.474 | 2.01 | 0.672
602 | 0.962 | 9.904 | 0.123 | 2.586 | 0.973 | 2.659 | 1.586
603 | 0.045 | 0.853 | 0.774 | 0.362 | 0.189 | 1.91 | 0.262
604 | 0.413 | 3.338 | 0.466 | 1.296 | 0.593 | 2.185 | 0.877
605 | 1.699 | 13.483 | 0.117 | 4.047 | 1.787 | 2.265 | 2.689
606 | 0.217 | 2.166 | 0.582 | 0.724 | 0.508 | 1.424 | 0.607
607 | 0.772 | 7.177 | 0.188 | 2.305 | 0.841 | 2.742 | 1.392
608 | 0.045 | 0.709 | 1 | 0.284 | 0.212 | 1.342 | 0.245
609 | 0.991 | 8.165 | 0.187 | 2.987 | 0.838 | 3.562 | 1.583
610 | 0.264 | 2.465 | 0.546 | 1.032 | 0.415 | 2.484 | 0.655
611 | 0.07 | 0.949 | 0.978 | 0.362 | 0.297 | 1.221 | 0.328
612 | 0.334 | 2.959 | 0.479 | 0.978 | 0.69 | 1.418 | 0.821
613 | 1.156 | 9.63 | 0.157 | 2.707 | 0.942 | 2.875 | 1.597
614 | 1.05 | 9.515 | 0.146 | 2.593 | 1.189 | 2.181 | 1.756
615 | 0.569 | 7.229 | 0.137 | 2.501 | 0.711 | 3.518 | 1.334
616 | 1.487 | 15.613 | 0.077 | 3.958 | 1.19 | 3.326 | 2.17
617 | 0.549 | 3.433 | 0.586 | 1.385 | 0.693 | 2.001 | 0.979
618 | 0.198 | 1.587 | 0.985 | 0.59 | 0.466 | 1.266 | 0.524
619 | 0.074 | 1.093 | 0.774 | 0.483 | 0.24 | 2.016 | 0.34
620 | 0.916 | 6.009 | 0.319 | 2.608 | 0.63 | 4.141 | 1.282
621 | 0.882 | 4.571 | 0.53 | 1.558 | 1.08 | 1.442 | 1.297
622 | 0.153 | 1.846 | 0.563 | 0.818 | 0.269 | 3.041 | 0.469
623 | 0.048 | 0.818 | 0.91 | 0.342 | 0.212 | 1.612 | 0.269
624 | 0.311 | 2.37 | 0.695 | 0.952 | 0.555 | 1.717 | 0.727
625 | 0.268 | 2.92 | 0.394 | 1.08 | 0.501 | 2.158 | 0.735
626 | 0.294 | 2.395 | 0.645 | 0.967 | 0.493 | 1.963 | 0.69
627 | 0.713 | 5.704 | 0.275 | 2.271 | 0.785 | 2.893 | 1.335
628 | 0.061 | 0.949 | 0.853 | 0.424 | 0.24 | 1.768 | 0.319
629 | 0.072 | 1.168 | 0.662 | 0.496 | 0.23 | 2.157 | 0.338
630 | 0.056 | 0.829 | 1 | 0.323 | 0.254 | 1.269 | 0.286
631 | 0.057 | 0.843 | 1 | 0.342 | 0.212 | 1.612 | 0.269
632 | 0.654 | 5.251 | 0.298 | 2.318 | 0.445 | 5.204 | 1.016
633 | 0.138 | 1.542 | 0.731 | 0.658 | 0.282 | 2.336 | 0.43
634 | 0.054 | 0.794 | 1 | 0.306 | 0.254 | 1.202 | 0.279
635 | 0.307 | 2.36 | 0.693 | 0.864 | 0.551 | 1.569 | 0.69
636 | 0.048 | 0.853 | 0.836 | 0.362 | 0.212 | 1.709 | 0.277
637 | 0.052 | 0.794 | 1 | 0.306 | 0.254 | 1.202 | 0.279
638 | 0.255 | 3.511 | 0.26 | 1.577 | 0.311 | 5.063 | 0.701
639 | 0.239 | 2.465 | 0.494 | 1.069 | 0.369 | 2.897 | 0.628
640 | 1.063 | 8.068 | 0.205 | 3.539 | 0.781 | 4.529 | 1.663
641 | 0.533 | 5.933 | 0.19 | 1.922 | 0.759 | 2.532 | 1.208
642 | 1.501 | 8.942 | 0.236 | 2.776 | 1.279 | 2.17 | 1.884
643 | 1.165 | 12.156 | 0.099 | 2.503 | 1.225 | 2.044 | 1.751
644 | 0.095 | 1.192 | 0.841 | 0.496 | 0.254 | 1.951 | 0.355
645 | 0.056 | 0.903 | 0.858 | 0.362 | 0.212 | 1.709 | 0.277
646 | 0.052 | 0.794 | 1 | 0.323 | 0.212 | 1.523 | 0.261
647 | 0.664 | 5.973 | 0.234 | 2.004 | 0.817 | 2.452 | 1.28
648 | 0.097 | 1.478 | 0.558 | 0.67 | 0.258 | 2.596 | 0.416
649 | 0.338 | 3.253 | 0.401 | 1.331 | 0.466 | 2.855 | 0.788
650 | 0.038 | 0.674 | 1 | 0.284 | 0.169 | 1.677 | 0.219
651 | 1.528 | 12.883 | 0.116 | 3.659 | 1.42 | 2.576 | 2.28
652 | 0.37 | 3.987 | 0.292 | 1.782 | 0.387 | 4.601 | 0.831
653 | 0.431 | 3.877 | 0.36 | 1.716 | 0.402 | 4.274 | 0.83
654 | 0.147 | 1.517 | 0.804 | 0.607 | 0.339 | 1.79 | 0.453
655 | 0.375 | 4.83 | 0.202 | 1.274 | 0.803 | 1.587 | 1.011
656 | 0.634 | 4.9 | 0.332 | 1.637 | 0.808 | 2.027 | 1.15
657 | 0.345 | 5.094 | 0.167 | 1.572 | 0.571 | 2.752 | 0.948
658 | 0.07 | 0.963 | 0.949 | 0.402 | 0.212 | 1.897 | 0.292
659 | 0.127 | 1.682 | 0.566 | 0.741 | 0.28 | 2.65 | 0.455
660 | 0.104 | 1.686 | 0.46 | 0.751 | 0.206 | 3.653 | 0.393
661 | 0.655 | 5.365 | 0.286 | 1.788 | 0.824 | 2.17 | 1.214
662 | 0.567 | 6.253 | 0.182 | 1.84 | 0.922 | 1.994 | 1.303
663 | 0.476 | 5.534 | 0.195 | 1.18 | 0.997 | 1.184 | 1.085
664 | 0.052 | 1.122 | 0.52 | 0.496 | 0.169 | 2.926 | 0.29
665 | 0.603 | 5.574 | 0.244 | 1.823 | 0.863 | 2.113 | 1.254
666 | 0.343 | 2.565 | 0.655 | 0.961 | 0.586 | 1.64 | 0.75
667 | 0.119 | 1.602 | 0.58 | 0.71 | 0.248 | 2.864 | 0.42
668 | 0.187 | 3.788 | 0.164 | 1.745 | 0.259 | 6.733 | 0.673
669 | 0.167 | 2.021 | 0.514 | 0.874 | 0.322 | 2.712 | 0.53
670 | 0.048 | 1.128 | 0.479 | 0.517 | 0.18 | 2.877 | 0.305
671 | 0.722 | 6.876 | 0.192 | 2.078 | 1.056 | 1.967 | 1.482
672 | 0.935 | 5.39 | 0.405 | 1.83 | 1.166 | 1.569 | 1.461
673 | 0.316 | 3.488 | 0.326 | 1.552 | 0.437 | 3.547 | 0.824
674 | 0.111 | 1.612 | 0.538 | 0.685 | 0.284 | 2.412 | 0.441
675 | 0.068 | 0.938 | 0.974 | 0.379 | 0.254 | 1.491 | 0.31
676 | 0.072 | 0.938 | 1 | 0.379 | 0.254 | 1.491 | 0.31
677 | 0.251 | 3.434 | 0.268 | 1.531 | 0.295 | 5.183 | 0.672
678 | 0.048 | 0.769 | 1 | 0.284 | 0.254 | 1.118 | 0.269
679 | 0.438 | 4.247 | 0.305 | 1.558 | 0.586 | 2.66 | 0.955
680 | 0.07 | 0.938 | 1 | 0.342 | 0.297 | 1.152 | 0.318
681 | 0.081 | 1.168 | 0.745 | 0.436 | 0.33 | 1.32 | 0.38
682 | 0.305 | 2.74 | 0.511 | 1.048 | 0.585 | 1.793 | 0.783
683 | 0.217 | 3.013 | 0.301 | 1.316 | 0.324 | 4.059 | 0.653
684 | 0.901 | 8.913 | 0.143 | 1.944 | 1.668 | 1.166 | 1.801
685 | 0.233 | 2.525 | 0.46 | 0.853 | 0.539 | 1.581 | 0.678
686 | 0.061 | 0.878 | 0.994 | 0.331 | 0.254 | 1.302 | 0.29
687 | 0.138 | 3.484 | 0.143 | 1.602 | 0.277 | 5.775 | 0.667
688 | 0.043 | 1.033 | 0.507 | 0.479 | 0.203 | 2.357 | 0.312
689 | 0.057 | 0.889 | 0.914 | 0.365 | 0.24 | 1.521 | 0.296
690 | 0.221 | 3.452 | 0.233 | 1.535 | 0.279 | 5.496 | 0.655
691 | 0.273 | 3.195 | 0.336 | 1.007 | 0.659 | 1.527 | 0.815
692 | 0.212 | 2.021 | 0.652 | 0.874 | 0.447 | 1.956 | 0.625
693 | 0.056 | 0.818 | 1 | 0.323 | 0.212 | 1.523 | 0.261
694 | 0.07 | 1.023 | 0.841 | 0.417 | 0.254 | 1.641 | 0.326
695 | 1.49 | 9.866 | 0.192 | 2.047 | 1.619 | 1.264 | 1.82
696 | 0.393 | 4.296 | 0.268 | 1.768 | 0.571 | 3.095 | 1.005
697 | 0.124 | 1.662 | 0.564 | 0.724 | 0.244 | 2.973 | 0.42
698 | 0.253 | 3.344 | 0.285 | 0.929 | 0.636 | 1.462 | 0.769
699 | 0.341 | 3.309 | 0.392 | 1.247 | 0.501 | 2.491 | 0.79
700 | 0.041 | 1.058 | 0.464 | 0.417 | 0.212 | 1.97 | 0.297
701 | 0.043 | 0.829 | 0.789 | 0.331 | 0.214 | 1.544 | 0.266
702 | 0.569 | 6.547 | 0.167 | 1.824 | 1.319 | 1.383 | 1.551
703 | 0.043 | 0.709 | 1 | 0.284 | 0.212 | 1.342 | 0.245
704 | 0.28 | 2.395 | 0.614 | 0.873 | 0.595 | 1.467 | 0.72
705 | 0.102 | 1.287 | 0.776 | 0.496 | 0.339 | 1.463 | 0.41
706 | 0.364 | 3.224 | 0.441 | 1.375 | 0.538 | 2.557 | 0.86
707 | 0.21 | 2.011 | 0.653 | 0.858 | 0.398 | 2.156 | 0.584
708 | 0.102 | 1.188 | 0.911 | 0.512 | 0.3 | 1.709 | 0.392
709 | 0.156 | 1.831 | 0.585 | 0.701 | 0.382 | 1.838 | 0.517
710 | 0.09 | 1.556 | 0.466 | 0.69 | 0.212 | 3.256 | 0.382
711 | 0.068 | 1.587 | 0.34 | 0.611 | 0.331 | 1.845 | 0.45
712 | 0.138 | 1.362 | 0.937 | 0.517 | 0.339 | 1.526 | 0.419
713 | 0.041 | 0.843 | 0.73 | 0.362 | 0.169 | 2.136 | 0.248
714 | 0.278 | 3.393 | 0.304 | 0.91 | 0.756 | 1.203 | 0.829
715 | 0.307 | 2.61 | 0.566 | 1.047 | 0.573 | 1.825 | 0.775
716 | 0.228 | 2.79 | 0.368 | 1.007 | 0.627 | 1.608 | 0.794

## processed
d1 | d2 | d1 | frequency | d2 | frequency
0.247 | 0.085 | 0 | 0 | 0 | 0
0.247 | 0.142 | 0.2 | 0 | 0.04 | 0
0.247 | 0.161 | 0.4 | 74 | 0.08 | 0
0.258 | 0.169 | 0.6 | 131 | 0.12 | 1
0.271 | 0.169 | 0.8 | 104 | 0.16 | 1
0.284 | 0.169 | 1 | 75 | 0.2 | 15
0.284 | 0.169 | 1.2 | 52 | 0.24 | 50
0.284 | 0.169 | 1.4 | 41 | 0.28 | 50
0.284 | 0.169 | 1.6 | 40 | 0.32 | 54
0.284 | 0.169 | 1.8 | 30 | 0.36 | 80
0.284 | 0.169 | 2 | 25 | 0.4 | 51
0.284 | 0.169 | 2.2 | 19 | 0.44 | 45
0.284 | 0.18 | 2.4 | 14 | 0.48 | 37
0.284 | 0.188 | 2.6 | 17 | 0.52 | 37
0.284 | 0.188 | 2.8 | 13 | 0.56 | 31
0.284 | 0.189 | 3 | 7 | 0.6 | 29
0.306 | 0.2 | 3.2 | 8 | 0.64 | 22
0.306 | 0.203 | 3.4 | 10 | 0.68 | 13
0.306 | 0.206 | 3.6 | 9 | 0.72 | 20
0.306 | 0.208 | 3.8 | 7 | 0.76 | 15
0.308 | 0.21 | 4 | 4 | 0.8 | 12
0.308 | 0.212 | 4.2 | 4 | 0.84 | 13
0.323 | 0.212 | 4.4 | 1 | 0.88 | 12
0.323 | 0.212 | 4.6 | 2 | 0.92 | 4
0.323 | 0.212 | 4.8 | 5 | 0.96 | 13
0.323 | 0.212 | 5 | 2 | 1 | 11
0.323 | 0.212 | 5.2 | 3 | 1.04 | 6
0.323 | 0.212 | 5.4 | 0 | 1.08 | 7
0.323 | 0.212 | 5.6 | 2 | 1.12 | 6
0.323 | 0.212 | 5.8 | 3 | 1.16 | 5
0.323 | 0.212 | 6 | 1 | 1.2 | 9
0.323 | 0.212 | 6.2 | 0 | 1.24 | 4
0.323 | 0.212 | 6.4 | 1 | 1.28 | 4
0.331 | 0.212 | 6.6 | 1 | 1.32 | 4
0.331 | 0.212 | 6.8 | 1 | 1.36 | 5
0.342 | 0.212 | 7 | 1 | 1.4 | 3
0.342 | 0.212 | 7.2 | 0 | 1.44 | 2
0.342 | 0.212 | 7.4 | 2 | 1.48 | 2
0.342 | 0.212 | 7.6 | 0 | 1.52 | 1
0.342 | 0.212 | 7.8 | 1 | 1.56 | 2
0.342 | 0.212 | 8 | 1 | 1.6 | 3
0.342 | 0.212 | 8.2 | 1 | 1.64 | 1
0.342 | 0.212 | 8.4 | 1 | 1.68 | 2
0.342 | 0.212 | 8.6 | 0 | 1.72 | 0
0.342 | 0.212 | 8.8 | 0 | 1.76 | 3
0.349 | 0.212 | 9 | 0 | 1.8 | 2
0.349 | 0.212 | 9.2 | 0 | 1.84 | 1
0.349 | 0.212 | 9.4 | 0 | 1.88 | 3
0.349 | 0.212 | 9.6 | 1 | 1.92 | 1
0.349 | 0.212 | 9.8 | 0 | 1.96 | 1
0.362 | 0.212 | 10 | 0 | 2 | 0
0.362 | 0.212 | 10.2 | 0 | 2.04 | 1
0.362 | 0.212 | 10.4 | 1 | 2.08 | 0
0.362 | 0.214 | 10.6 | 0 | 2.12 | 2
0.362 | 0.223 | 10.8 | 0 | 2.16 | 0
0.362 | 0.229 | 11 | 0 | 2.2 | 0
0.362 | 0.23 | 11.2 | 0 | 2.24 | 1
0.365 | 0.234 | 11.4 | 0 | 2.28 | 0
0.365 | 0.237 | 11.6 | 0 | 2.32 | 0
0.365 | 0.238 | 11.8 | 0 | 2.36 | 0
0.365 | 0.24 | 12 | 0 | 2.4 | 0
0.379 | 0.24 | 12.2 | 0 | 2.44 | 0
0.379 | 0.24 | 12.4 | 0 | 2.48 | 1
0.379 | 0.24 | 12.6 | 0 | 2.52 | 0
0.379 | 0.24 | 12.8 | 0 | 2.56 | 1
0.379 | 0.24 | 13 | 1 | 2.6 | 0
0.379 | 0.24 |  | 0 | 2.64 | 1
0.379 | 0.244 |  |  | 2.68 | 1
0.379 | 0.246 |  |  | 2.72 | 0
0.391 | 0.246 |  |  | 2.76 | 0
0.391 | 0.246 |  |  | 2.8 | 0
0.391 | 0.247 |  |  | 2.84 | 0
0.391 | 0.248 |  |  | 2.88 | 0
0.4 | 0.249 |  |  | 2.92 | 1
0.402 | 0.252 |  |  | 2.96 | 3
0.402 | 0.254 |  |  | 3 | 2
0.402 | 0.254 |  |  | 3.04 | 0
0.402 | 0.254 |  |  | 3.08 | 0
0.402 | 0.254 |  |  | 3.12 | 1
0.402 | 0.254 |  |  | 3.16 | 1
0.417 | 0.254 |  |  | 3.2 | 0
0.417 | 0.254 |  |  | 3.24 | 0
0.417 | 0.254 |  |  | 3.28 | 0
0.417 | 0.254 |  |  | 3.32 | 0
0.417 | 0.254 |  |  | 3.36 | 0
0.417 | 0.254 |  |  | 3.4 | 0
0.417 | 0.254 |  |  | 3.44 | 0
0.417 | 0.254 |  |  | 3.48 | 1
0.417 | 0.254 |  |  | 3.52 | 0
0.417 | 0.254 |  |  | 3.56 | 0
0.417 | 0.254 |  |  | 3.6 | 1
0.417 | 0.254 |  |  | 3.64 | 0
0.424 | 0.254 |  |  | 3.68 | 0
0.424 | 0.254 |  |  | 3.72 | 0
0.424 | 0.254 |  |  | 3.76 | 0
0.424 | 0.254 |  |  | 3.8 | 0
0.424 | 0.254 |  |  | 3.84 | 1
0.424 | 0.254 |  |  | 3.88 | 1
0.432 | 0.254 |  |  | 3.92 | 0
0.436 | 0.254 |  |  | 3.96 | 0
0.436 | 0.254 |  |  | 4 | 0
0.436 | 0.254 |  |  | 4.04 | 0
0.436 | 0.255 |  |  | 4.08 | 1
0.436 | 0.257 |  |  | 4.12 | 0
0.436 | 0.258 |  |  | 4.16 | 0
0.436 | 0.259 |  |  | 4.2 | 0
0.436 | 0.259 |  |  | 4.24 | 0
0.436 | 0.265 |  |  | 4.28 | 0
0.436 | 0.267 |  |  | 4.32 | 0
0.442 | 0.269 |  |  | 4.36 | 0
0.442 | 0.27 |  |  | 4.4 | 0
0.442 | 0.27 |  |  | 4.44 | 0
0.442 | 0.273 |  |  | 4.48 | 0
0.456 | 0.277 |  |  | 4.52 | 0
0.456 | 0.278 |  |  | 4.56 | 0
0.456 | 0.279 |  |  | 4.6 | 0
0.456 | 0.28 |  |  | 4.64 | 0
0.456 | 0.281 |  |  | 4.68 | 0
0.458 | 0.282 |  |  | 4.72 | 0
0.458 | 0.284 |  |  | 4.76 | 0
0.458 | 0.284 |  |  | 4.8 | 0
0.458 | 0.287 |  |  | 4.84 | 0
0.458 | 0.288 |  |  | 4.88 | 0
0.474 | 0.288 |  |  | 4.92 | 0
0.474 | 0.289 |  |  | 4.96 | 0
0.474 | 0.291 |  |  | 5 | 0
0.474 | 0.294 |  |  | 5.04 | 0
0.474 | 0.294 |  |  | 5.08 | 0
0.479 | 0.295 |  |  | 5.12 | 0
0.483 | 0.295 |  |  | 5.16 | 0
0.483 | 0.295 |  |  | 5.2 | 0
0.483 | 0.295 |  |  | 5.24 | 0
0.483 | 0.297 |  |  | 5.28 | 0
0.483 | 0.297 |  |  | 5.32 | 0
0.483 | 0.297 |  |  | 5.36 | 0
0.483 | 0.297 |  |  | 5.4 | 0
0.483 | 0.297 |  |  | 5.44 | 0
0.494 | 0.297 |  |  | 5.48 | 0
0.496 | 0.297 |  |  | 5.52 | 0
0.496 | 0.297 |  |  | 5.56 | 0
0.496 | 0.297 |  |  | 5.6 | 0
0.496 | 0.297 |  |  | 5.64 | 1
0.496 | 0.297 |  |  | 5.68 | 0
0.496 | 0.297 |  |  | 5.72 | 0
0.496 | 0.297 |  |  | 5.76 | 0
0.496 | 0.297 |  |  | 5.8 | 0
0.496 | 0.297 |  |  | 5.84 | 0
0.496 | 0.297 |  |  | 5.88 | 0
0.51 | 0.297 |  |  | 5.92 | 0
0.51 | 0.297 |  |  | 5.96 | 0
0.512 | 0.297 |  |  | 6 | 0
0.512 | 0.297 |  |  | 6.04 | 0
0.512 | 0.297 |  |  | 6.08 | 0
0.512 | 0.297 |  |  | 6.12 | 0
0.512 | 0.297 |  |  | 6.16 | 1
0.517 | 0.297 |  |  | 6.2 | 0
0.517 | 0.297 |  |  | 6.24 | 0
0.517 | 0.297 |  |  | 6.28 | 0
0.517 | 0.297 |  |  | 6.32 | 0
0.517 | 0.297 |  |  | 6.36 | 0
0.517 | 0.297 |  |  | 6.4 | 0
0.517 | 0.299 |  |  |  | 0
0.517 | 0.3
0.524 | 0.3
0.524 | 0.3
0.524 | 0.3
0.524 | 0.303
0.531 | 0.311
0.531 | 0.312
0.531 | 0.314
0.531 | 0.32
0.543 | 0.322
0.551 | 0.322
0.551 | 0.322
0.551 | 0.322
0.551 | 0.322
0.552 | 0.322
0.552 | 0.324
0.552 | 0.326
0.552 | 0.328
0.552 | 0.328
0.565 | 0.329
0.565 | 0.329
0.565 | 0.329
0.576 | 0.329
0.576 | 0.33
0.576 | 0.33
0.576 | 0.33
0.576 | 0.33
0.589 | 0.33
0.589 | 0.33
0.589 | 0.331
0.589 | 0.331
0.589 | 0.332
0.589 | 0.334
0.59 | 0.335
0.59 | 0.336
0.59 | 0.336
0.59 | 0.339
0.59 | 0.339
0.59 | 0.339
0.59 | 0.339
0.599 | 0.339
0.599 | 0.339
0.599 | 0.339
0.607 | 0.339
0.607 | 0.339
0.607 | 0.339
0.607 | 0.339
0.607 | 0.339
0.607 | 0.339
0.607 | 0.339
0.611 | 0.339
0.611 | 0.339
0.611 | 0.339
0.611 | 0.339
0.617 | 0.339
0.617 | 0.339
0.617 | 0.339
0.617 | 0.339
0.617 | 0.339
0.63 | 0.339
0.636 | 0.339
0.636 | 0.339
0.636 | 0.339
0.645 | 0.339
0.647 | 0.339
0.647 | 0.339
0.648 | 0.339
0.658 | 0.339
0.658 | 0.339
0.658 | 0.341
0.658 | 0.346
0.663 | 0.348
0.663 | 0.351
0.663 | 0.351
0.663 | 0.351
0.663 | 0.352
0.67 | 0.353
0.67 | 0.358
0.67 | 0.358
0.67 | 0.36
0.67 | 0.36
0.67 | 0.36
0.67 | 0.36
0.683 | 0.36
0.683 | 0.36
0.683 | 0.36
0.683 | 0.36
0.683 | 0.36
0.683 | 0.36
0.685 | 0.362
0.685 | 0.365
0.69 | 0.369
0.69 | 0.37
0.69 | 0.37
0.695 | 0.37
0.695 | 0.375
0.699 | 0.377
0.699 | 0.377
0.699 | 0.378
0.699 | 0.379
0.699 | 0.379
0.701 | 0.379
0.701 | 0.38
0.701 | 0.381
0.701 | 0.381
0.705 | 0.381
0.705 | 0.381
0.705 | 0.381
0.705 | 0.381
0.71 | 0.381
0.71 | 0.381
0.72 | 0.381
0.722 | 0.381
0.722 | 0.381
0.724 | 0.381
0.724 | 0.381
0.724 | 0.381
0.724 | 0.381
0.724 | 0.381
0.725 | 0.382
0.729 | 0.384
0.729 | 0.384
0.729 | 0.384
0.731 | 0.387
0.74 | 0.388
0.74 | 0.389
0.741 | 0.39
0.741 | 0.39
0.741 | 0.39
0.751 | 0.39
0.751 | 0.39
0.751 | 0.391
0.751 | 0.393
0.754 | 0.396
0.754 | 0.396
0.754 | 0.396
0.764 | 0.397
0.764 | 0.398
0.779 | 0.398
0.779 | 0.4
0.781 | 0.401
0.781 | 0.402
0.788 | 0.404
0.788 | 0.407
0.796 | 0.409
0.799 | 0.41
0.799 | 0.415
0.804 | 0.416
0.804 | 0.417
0.804 | 0.417
0.814 | 0.417
0.818 | 0.419
0.823 | 0.419
0.823 | 0.419
0.823 | 0.419
0.832 | 0.419
0.836 | 0.419
0.836 | 0.419
0.836 | 0.419
0.844 | 0.419
0.844 | 0.421
0.844 | 0.422
0.847 | 0.424
0.853 | 0.424
0.857 | 0.424
0.858 | 0.424
0.858 | 0.424
0.858 | 0.424
0.864 | 0.424
0.864 | 0.424
0.864 | 0.424
0.873 | 0.424
0.874 | 0.424
0.874 | 0.424
0.874 | 0.424
0.874 | 0.427
0.874 | 0.428
0.885 | 0.429
0.891 | 0.429
0.891 | 0.432
0.894 | 0.432
0.894 | 0.435
0.898 | 0.435
0.901 | 0.436
0.906 | 0.437
0.91 | 0.441
0.91 | 0.441
0.91 | 0.443
0.913 | 0.445
0.915 | 0.446
0.925 | 0.447
0.925 | 0.448
0.929 | 0.449
0.947 | 0.449
0.947 | 0.449
0.952 | 0.452
0.952 | 0.452
0.952 | 0.455
0.952 | 0.455
0.952 | 0.455
0.952 | 0.456
0.956 | 0.458
0.961 | 0.459
0.961 | 0.462
0.966 | 0.463
0.966 | 0.463
0.966 | 0.466
0.966 | 0.466
0.966 | 0.466
0.967 | 0.466
0.967 | 0.466
0.967 | 0.466
0.978 | 0.466
0.986 | 0.466
0.989 | 0.469
0.989 | 0.474
0.992 | 0.476
0.993 | 0.478
0.993 | 0.478
1 | 0.479
1 | 0.479
1 | 0.479
1.007 | 0.482
1.007 | 0.483
1.007 | 0.487
1.011 | 0.491
1.019 | 0.492
1.019 | 0.493
1.02 | 0.493
1.024 | 0.493
1.025 | 0.494
1.025 | 0.496
1.032 | 0.499
1.032 | 0.501
1.034 | 0.501
1.047 | 0.502
1.047 | 0.504
1.047 | 0.504
1.048 | 0.505
1.059 | 0.505
1.059 | 0.505
1.059 | 0.506
1.062 | 0.507
1.067 | 0.508
1.069 | 0.508
1.072 | 0.508
1.073 | 0.508
1.08 | 0.508
1.089 | 0.508
1.089 | 0.508
1.094 | 0.509
1.094 | 0.509
1.105 | 0.509
1.112 | 0.511
1.119 | 0.512
1.126 | 0.514
1.126 | 0.517
1.126 | 0.517
1.137 | 0.519
1.141 | 0.523
1.141 | 0.523
1.141 | 0.524
1.157 | 0.525
1.157 | 0.529
1.164 | 0.531
1.178 | 0.535
1.18 | 0.536
1.18 | 0.538
1.182 | 0.539
1.193 | 0.541
1.193 | 0.542
1.196 | 0.543
1.199 | 0.545
1.2 | 0.545
1.204 | 0.548
1.22 | 0.549
1.232 | 0.55
1.234 | 0.551
1.234 | 0.551
1.247 | 0.551
1.247 | 0.551
1.252 | 0.551
1.258 | 0.551
1.264 | 0.551
1.264 | 0.555
1.274 | 0.556
1.281 | 0.557
1.289 | 0.557
1.291 | 0.559
1.294 | 0.56
1.294 | 0.569
1.296 | 0.569
1.296 | 0.569
1.316 | 0.569
1.316 | 0.571
1.32 | 0.571
1.327 | 0.573
1.33 | 0.573
1.331 | 0.573
1.338 | 0.574
1.338 | 0.574
1.347 | 0.578
1.347 | 0.579
1.349 | 0.581
1.349 | 0.584
1.362 | 0.584
1.368 | 0.585
1.375 | 0.586
1.38 | 0.586
1.38 | 0.587
1.38 | 0.593
1.383 | 0.593
1.385 | 0.593
1.385 | 0.593
1.398 | 0.593
1.41 | 0.593
1.421 | 0.595
1.421 | 0.597
1.424 | 0.599
1.434 | 0.602
1.443 | 0.603
1.443 | 0.606
1.449 | 0.618
1.48 | 0.618
1.488 | 0.619
1.498 | 0.62
1.498 | 0.622
1.498 | 0.623
1.503 | 0.624
1.503 | 0.627
1.505 | 0.629
1.512 | 0.629
1.516 | 0.63
1.516 | 0.634
1.519 | 0.635
1.521 | 0.635
1.528 | 0.636
1.531 | 0.636
1.535 | 0.636
1.535 | 0.636
1.541 | 0.636
1.542 | 0.643
1.552 | 0.643
1.558 | 0.646
1.558 | 0.646
1.563 | 0.649
1.572 | 0.653
1.577 | 0.658
1.588 | 0.659
1.588 | 0.663
1.588 | 0.665
1.591 | 0.668
1.595 | 0.675
1.596 | 0.676
1.599 | 0.681
1.602 | 0.686
1.602 | 0.686
1.602 | 0.687
1.604 | 0.689
1.604 | 0.69
1.615 | 0.693
1.624 | 0.693
1.628 | 0.697
1.63 | 0.7
1.637 | 0.701
1.648 | 0.705
1.655 | 0.711
1.655 | 0.713
1.668 | 0.715
1.67 | 0.717
1.695 | 0.719
1.71 | 0.72
1.716 | 0.72
1.716 | 0.72
1.725 | 0.721
1.737 | 0.721
1.745 | 0.738
1.75 | 0.738
1.75 | 0.739
1.758 | 0.739
1.762 | 0.739
1.768 | 0.741
1.775 | 0.747
1.782 | 0.753
1.788 | 0.753
1.807 | 0.756
1.81 | 0.759
1.823 | 0.76
1.824 | 0.76
1.83 | 0.763
1.833 | 0.763
1.834 | 0.767
1.838 | 0.768
1.84 | 0.775
1.851 | 0.777
1.866 | 0.777
1.895 | 0.781
1.897 | 0.783
1.914 | 0.785
1.922 | 0.796
1.922 | 0.797
1.937 | 0.801
1.937 | 0.803
1.944 | 0.808
1.957 | 0.809
1.975 | 0.812
1.986 | 0.817
1.992 | 0.82
1.995 | 0.824
1.999 | 0.825
2.004 | 0.826
2.014 | 0.833
2.018 | 0.838
2.045 | 0.839
2.047 | 0.841
2.048 | 0.847
2.054 | 0.849
2.057 | 0.854
2.059 | 0.863
2.059 | 0.864
2.062 | 0.871
2.073 | 0.871
2.078 | 0.871
2.087 | 0.873
2.093 | 0.873
2.098 | 0.877
2.104 | 0.887
2.107 | 0.895
2.151 | 0.904
2.22 | 0.907
2.238 | 0.922
2.259 | 0.932
2.271 | 0.932
2.282 | 0.933
2.298 | 0.934
2.305 | 0.942
2.306 | 0.943
2.317 | 0.943
2.318 | 0.944
2.323 | 0.944
2.372 | 0.945
2.386 | 0.958
2.391 | 0.959
2.427 | 0.963
2.429 | 0.969
2.435 | 0.973
2.463 | 0.975
2.468 | 0.979
2.481 | 0.992
2.501 | 0.993
2.503 | 0.997
2.535 | 0.997
2.536 | 1
2.544 | 1
2.555 | 1.016
2.565 | 1.018
2.568 | 1.019
2.586 | 1.029
2.593 | 1.034
2.597 | 1.034
2.602 | 1.056
2.604 | 1.059
2.608 | 1.062
2.614 | 1.073
2.639 | 1.074
2.64 | 1.08
2.686 | 1.08
2.707 | 1.085
2.72 | 1.085
2.729 | 1.089
2.746 | 1.107
2.776 | 1.108
2.787 | 1.119
2.808 | 1.132
2.824 | 1.137
2.857 | 1.142
2.892 | 1.15
2.965 | 1.152
2.969 | 1.166
2.987 | 1.172
3.02 | 1.182
3.043 | 1.182
3.043 | 1.185
3.061 | 1.187
3.093 | 1.189
3.112 | 1.19
3.114 | 1.19
3.164 | 1.225
3.216 | 1.229
3.241 | 1.235
3.266 | 1.238
3.271 | 1.246
3.292 | 1.249
3.315 | 1.271
3.364 | 1.279
3.365 | 1.283
3.395 | 1.288
3.396 | 1.289
3.409 | 1.319
3.443 | 1.325
3.449 | 1.327
3.466 | 1.34
3.471 | 1.342
3.535 | 1.346
3.539 | 1.369
3.567 | 1.383
3.586 | 1.391
3.638 | 1.412
3.659 | 1.42
3.663 | 1.456
3.679 | 1.48
3.699 | 1.511
3.734 | 1.552
3.773 | 1.559
3.913 | 1.564
3.937 | 1.571
3.94 | 1.58
3.958 | 1.619
4.047 | 1.659
4.106 | 1.668
4.147 | 1.74
4.153 | 1.747
4.285 | 1.752
4.529 | 1.787
4.542 | 1.796
4.624 | 1.82
4.658 | 1.845
4.688 | 1.854
4.795 | 1.87
4.8 | 1.893
4.941 | 1.933
4.987 | 2.002
5.004 | 2.092
5.043 | 2.119
5.147 | 2.215
5.456 | 2.457
5.553 | 2.543
5.603 | 2.612
5.667 | 2.671
5.693 | 2.895
5.898 | 2.924
6.279 | 2.928
6.446 | 2.951
6.625 | 2.966
6.857 | 2.981
7.209 | 3.097
7.239 | 3.124
7.748 | 3.472
7.975 | 3.6
8.152 | 3.815
8.213 | 3.869
9.417 | 4.065
10.306 | 5.634
12.99 | 6.16