## 500C
500C_1 | lead ratio | pore ratio | sum
| 26.6 | 8.68 | 35.28
| 26.643 | 8.594 | 35.237
| 27.734 | 9.085 | 36.819
| 26.869 | 7.784 | 34.653
|  | average | 35.49725
|  | deviation | 0.802295
500C_2 |  | lead ratio
35.766
35.751
34.48
36.475
34.721
| average | 35.4386
| deviation | 0.7365831
500C_3 |  | lead ratio
37.327
34.679
37.14
29.782
| average | 34.732
| deviation | 3.042934
Total sum |  | 35.23923
total deviation |  | 1.835954

## 600C
600C-1 |  | lead ratio
30.354
30.446
29.662
33.684
30.1
29.105
28.042
600C-2 |  | 28.548
32.162
27.682
27.901
26.437
28.098
30.81
| average | 29.50221
| deviation | 1.865403

## 675C
675C_1 |  | Lead ratio
29.093
26.543
28.269
30.213
30.491
| average | 28.9218
675C_2 |  | Lead ratio | pore ratio | sum
|  | 19.312 | 13.271 | 32.583
|  | 13.341 | 14.27 | 27.611
|  | 18.052 | 14.343 | 32.395
|  | 15.832 | 14.525 | 30.357
|  | 15.402 | 13.276 | 28.678
|  | 16.592 | 9.535 | 26.127
|  | 13.687 | 14.582 | 28.269
|  |  | average | 29.43143
|  |  | deviation | 2.259075
|  | average |  | 29.21908
|  | deviation |  | 1.973263