## Sheet1
500 | DA | DAR | 600 | DA | DAR | 675 | DA | DAR
| 0.51 | 0.87 |  | 0.77 | 0.8 |  | 0.56 | 0.51
| 0.56 | 0.91 |  | 0.82 | 0.81 |  | 0.5 | 0.56
| 0.63 | 0.76 |  | 0.76 | 0.81 |  | 0.59 | 0.54
| 0.6 | 0.94 |  | 0.7 | 0.81 |  | 0.53 | 0.46
| 0.6 | 0.93 |  | 0.77 | 0.8 |  | 0.48 | 0.51
| 0.5 | 0.92 |  | 0.82 | 0.82 |  | 0.58 | 0.54
| 0.6 | 0.92 |  | 0.82 | 0.8 |  | 0.52 | 0.55
| 0.5 | 0.92 |  | 0.68 | 0.8 |  | 0.62 | 0.5
| 0.56 | 0.9 |  | 0.63 |  |  | 0.47 | 0.52
| 0.61 | 0.84 |  | 0.72 |  |  | 0.59 | 0.49
| 0.61 |  |  | 0.71 |  |  | 0.6 | 0.61
| 0.61 | [5 empty] | 0.44 | 0.61
| 0.47 | [5 empty] | 0.41 | 0.48
| 0.51 | [5 empty] | 0.54 | 0.43
0.54
SCALE | 0.34 | 0.42 |  | 0.35 | 0.36 |  | 0.27 | 0.28
AVERAGE | 0.6855401 | 0.9185567 |  | 0.898138 | 0.9953704 |  | 0.8174359 | 0.8421659
ERROR | 0.06306163 | 0.05365779 |  | 0.07235551 | 0.008592229 |  | 0.09491987 | 0.07975979
| 0.82 | 0.97 |  | 0.83 | 0.81 |  | 0.65 | 0.62
| 24.11765 | 23.09524 |  | 23.71429 | 22.5 |  | 24.07407 | 22.14286