## 600C_MeasureResults
index | 50 | 55 | 60 | 65 | 70 | 75 | 80 | 85 | 90 | 95 | 100 | 105 | 110 | 115 | 120 | 125 | 130 | 135 | 140 | 145 | 150 | 155 | 160 | 165 | 170 | 175 | 180 | 185 | 190 | 195 | 200 | 205 | 210 | 215 | 220 | 225 | 230 | 235 | 240 | 245 | 250 | 255
1 | 99.7987 | 99.3844 | 98.2301 | 95.9553 | 92.2226 | 87.1173 | 80.7704 | 73.5769 | 66.3033 | 59.2965 | 53.4291 | 48.6328 | 44.9876 | 42.2152 | 40.0426 | 38.3486 | 37.0046 | 35.9567 | 34.9774 | 34.0972 | 33.3467 | 32.6404 | 31.9826 | 31.366 | 30.783 | 30.1843 | 29.5117 | 28.6515 | 27.6037 | 26.2228 | 24.4308 | 22.2244 | 19.6429 | 16.9822 | 14.3479 | 11.819 | 9.5157 | 7.4654 | 5.588 | 3.8423 | 2.2053 | 0.5503
2 | 99.591 | 98.6665 | 96.5382 | 92.6663 | 86.9055 | 79.6414 | 71.3358 | 63.2158 | 55.822 | 49.7291 | 44.9939 | 41.4404 | 38.7797 | 36.8854 | 35.4571 | 34.3471 | 33.4131 | 32.672 | 32.0216 | 31.4819 | 30.9633 | 30.5005 | 30.0504 | 29.6329 | 29.1955 | 28.7127 | 28.1962 | 27.5257 | 26.6645 | 25.4522 | 23.7814 | 21.5877 | 18.9376 | 16.1031 | 13.2906 | 10.5024 | 8.1475 | 6.0761 | 4.3114 | 2.823 | 1.5443 | 0.3278
3 | 94.158 | 89.1634 | 82.6035 | 75.195 | 67.7675 | 60.8534 | 55.0388 | 50.5482 | 47.0579 | 44.2275 | 42.0423 | 40.2787 | 38.8535 | 37.5021 | 36.4532 | 35.5509 | 34.7434 | 33.9823 | 33.3309 | 32.7142 | 32.1207 | 31.5388 | 30.9264 | 30.3055 | 29.6161 | 28.797 | 27.8673 | 26.7731 | 25.4227 | 23.7519 | 21.8966 | 19.9391 | 17.7496 | 15.6413 | 13.5942 | 11.4912 | 9.5273 | 7.515 | 5.6281 | 3.8381 | 2.1283 | 0.4343
4 | 99.4107 | 98.3102 | 96.1566 | 92.7085 | 87.5854 | 81.113 | 73.8057 | 66.082 | 58.9022 | 52.5995 | 47.5354 | 43.7089 | 40.927 | 38.8725 | 37.2575 | 36.0685 | 35.0238 | 34.1573 | 33.4532 | 32.8196 | 32.2282 | 31.6337 | 31.1193 | 30.5585 | 29.984 | 29.3315 | 28.5714 | 27.5415 | 26.071 | 24.0513 | 21.3695 | 18.3642 | 15.1364 | 12.033 | 9.2279 | 6.9731 | 5.2285 | 3.7359 | 2.5805 | 1.6929 | 0.9635 | 0.2593
5 | 84.9216 | 78.4428 | 71.9462 | 65.83 | 60.6647 | 56.4809 | 53.2415 | 50.448 | 48.2016 | 46.2515 | 44.6998 | 43.2788 | 42.0708 | 41.0208 | 40.0194 | 39.0464 | 38.1968 | 37.4136 | 36.6324 | 35.8513 | 35.0512 | 34.2575 | 33.43 | 32.4612 | 31.4935 | 30.316 | 28.9804 | 27.4793 | 25.895 | 24.0745 | 22.2476 | 20.3786 | 18.4601 | 16.5911 | 14.6916 | 12.7572 | 10.8534 | 8.8843 | 6.9162 | 5.0188 | 2.999 | 0.701
6 | 99.9199 | 99.7544 | 99.2516 | 98.0172 | 95.6053 | 91.4615 | 84.9564 | 76.4516 | 67.095 | 57.7237 | 49.6901 | 43.4548 | 39.0654 | 36.2645 | 34.4388 | 33.1664 | 32.1892 | 31.4334 | 30.7799 | 30.1843 | 29.6308 | 29.0795 | 28.5809 | 28.1139 | 27.6332 | 27.0914 | 26.461 | 25.6609 | 24.533 | 22.9571 | 20.8899 | 18.2672 | 15.401 | 12.4157 | 9.7656 | 7.516 | 5.7113 | 4.2735 | 3.0191 | 2.0366 | 1.0984 | 0.2604
Mean | 96.3 | 93.9536 | 90.7877 | 86.7287 | 81.7918 | 76.1112 | 69.8581 | 63.3871 | 57.2304 | 51.638 | 47.0651 | 43.4657 | 40.7807 | 38.7934 | 37.2781 | 36.088 | 35.0952 | 34.2692 | 33.5326 | 32.8581 | 32.2235 | 31.6084 | 31.0149 | 30.4063 | 29.7842 | 29.0721 | 28.2647 | 27.272 | 26.0317 | 24.4183 | 22.436 | 20.1269 | 17.5546 | 14.9611 | 12.4863 | 10.1765 | 8.164 | 6.325 | 4.6739 | 3.2086 | 1.8231 | 0.4222 | 0
deviation | 5.998464 | 8.577473 | 11.05354 | 13.06411 | 14.15885 | 14.22951 | 13.1189 | 11.08208 | 8.59541 | 6.069376 | 4.067563 | 2.865377 | 2.45129 | 2.382416 | 2.333055 | 2.267941 | 2.221211 | 2.164373 | 2.078638 | 1.977874 | 1.875007 | 1.772626 | 1.651817 | 1.485275 | 1.33872 | 1.181489 | 1.056149 | 0.9927267 | 1.049651 | 1.196432 | 1.388785 | 1.624664 | 1.87709 | 2.170779 | 2.375821 | 2.388828 | 2.260607 | 2.011998 | 1.674878 | 1.256526 | 0.7699086 | 0.1765857

## Sheet1
index | Mean | deviation
50 | 96.3 | 5.998464
55 | 93.9536 | 8.577473
60 | 90.7877 | 11.05354
65 | 86.7287 | 13.06411
70 | 81.7918 | 14.15885
75 | 76.1112 | 14.22951
80 | 69.8581 | 13.1189
85 | 63.3871 | 11.08208
90 | 57.2304 | 8.59541
95 | 51.638 | 6.069376
100 | 47.0651 | 4.067563
105 | 43.4657 | 2.865377
110 | 40.7807 | 2.45129
115 | 38.7934 | 2.382416
120 | 37.2781 | 2.333055
125 | 36.088 | 2.267941
130 | 35.0952 | 2.221211
135 | 34.2692 | 2.164373
140 | 33.5326 | 2.078638
145 | 32.8581 | 1.977874
150 | 32.2235 | 1.875007
155 | 31.6084 | 1.772626
160 | 31.0149 | 1.651817
165 | 30.4063 | 1.485275
170 | 29.7842 | 1.33872
175 | 29.0721 | 1.181489
180 | 28.2647 | 1.056149
185 | 27.272 | 0.9927267
190 | 26.0317 | 1.049651
195 | 24.4183 | 1.196432
200 | 22.436 | 1.388785
205 | 20.1269 | 1.624664
210 | 17.5546 | 1.87709
215 | 14.9611 | 2.170779
220 | 12.4863 | 2.375821
225 | 10.1765 | 2.388828
230 | 8.164 | 2.260607
235 | 6.325 | 2.011998
240 | 4.6739 | 1.674878
245 | 3.2086 | 1.256526
250 | 1.8231 | 0.7699086
255 | 0.4222 | 0.1765857