## Sheet1
|  | T/C | T/K | 1000/T | Fe | Cr | Ni | Fe/wppm | Cr/wppm | Ni/wppm | T/C | T/K | 1000/T | Fe | Cr | Ni | Fe/wppm | Cr/wppm | Ni/wppm
|  | 100 | 373 | 2.680965 | -4.90933 | -10.74735 | 1.597587 | 1.232169e-05 | 1.78918e-11 | 39.59015 | 400 | 673 | 1.485884 | -0.7863001 | -2.443923 | 3.247994 | 0.1635686 | 0.003598133 | 1770.085
|  | 200 | 473 | 2.114165 | -2.953869 | -6.809218 | 2.380338 | 0.001112067 | 1.551609e-07 | 240.0702 | 500 | 773 | 1.293661 | -0.1231307 | -1.108357 | 3.513454 | 0.7531289 | 0.07791892 | 3261.776
|  | 300 | 573 | 1.745201 | -1.680942 | -4.245654 | 2.889878 | 0.02084767 | 5.679964e-05 | 776.0288 | 600 | 873 | 1.145475 | 0.38811 | -0.07876289 | 3.718099 | 2.444049 | 0.8341365 | 5225.147
|  | 400 | 673 | 1.485884 | -0.7863001 | -2.443923 | 3.247994 | 0.1635686 | 0.003598133 | 1770.085 | 700 | 973 | 1.027749 | 0.7942652 | 0.7391984 | 3.880678 | 6.226803 | 5.485274 | 7597.633
|  | 500 | 773 | 1.293661 | -0.1231307 | -1.108357 | 3.513454 | 0.7531289 | 0.07791892 | 3261.776 | 800 | 1073 | 0.9319664 | 1.124716 | 1.404697 | 4.012954 | 13.32649 | 25.39201 | 10302.78
|  | 600 | 873 | 1.145475 | 0.38811 | -0.07876289 | 3.718099 | 2.444049 | 0.8341365 | 5225.147 | 900 | 1173 | 0.8525149 | 1.398824 | 1.956726 | 4.122677 | 25.05091 | 90.51621 | 13264.07
|  | 700 | 973 | 1.027749 | 0.7942652 | 0.7391984 | 3.880678 | 6.226803 | 5.485274 | 7597.633 | 1000 | 1273 | 0.785546 | 1.629866 | 2.422027 | 4.215161 | 42.64484 | 264.2571 | 16411.98
|  | 800 | 1073 | 0.9319664 | 1.124716 | 1.404697 | 4.012954 | 13.32649 | 25.39201 | 10302.78 | 1100 | 1373 | 0.7283321 | 1.827254 | 2.819548 | 4.294173 | 67.18219 | 660.0068 | 19686.72
|  | 900 | 1173 | 0.8525149 | 1.398824 | 1.956726 | 4.122677 | 25.05091 | 90.51621 | 13264.07
|  | 1000 | 1273 | 0.785546 | 1.629866 | 2.422027 | 4.215161 | 42.64484 | 264.2571 | 16411.98
|  | 1100 | 1373 | 0.7283321 | 1.827254 | 2.819548 | 4.294173 | 67.18219 | 660.0068 | 19686.72
| A | B
Fe | 4.34 | 3450
Cr | 7.88 | 6948
Ni | 5.3 | 1381