## Sheet1
element | atomic mass | Invar | Fe | Ni
Fe | 55.845 | wt. % | 64 | 36
Ni | 58.693 | at. % | 0.6513786 | 0.3486214

## dpa and concentration
DEPTH | H | Recoil |  |  |  | TARGET | VACANCIES | VACANCIES |  |  |  | beam current density(uA/cm2) | 0.4
(Ang.) | Ions | Distribution |  |  |  | DEPTH | by | by |  |  |  |  | 6.25e+18
----------- | ---------- | ------------ | distance | H | concentrate rate | (Ang.) | IONS | RECOILS | distance | vacany | dpa/s |  | 8.38e+22 | distance | dpa/s | distance | concentration rate
5500.01 | 0 | 0 | 0.550001 | 0 | 0 | 5500.01 | 2.50671e-06 | 3.37276e-06 | 0.550001 | 5.87947e-06 | 1.754018e-08 |  |  | 0.550001 | 1.754018e-08 | 0.550001 | 0
11000 | 0 | 0 | 1.1 | 0 | 0 | 11000 | 8.87452e-06 | 2.34754e-05 | 1.1 | 3.234992e-05 | 9.650931e-08 |  |  | 1.1 | 9.650931e-08 | 1.1 | 0
16500 | 0 | 0 | 1.65 | 0 | 0 | 16500 | 6.36059e-06 | 1.53125e-05 | 1.65 | 2.167309e-05 | 6.465719e-08 |  |  | 1.65 | 6.465719e-08 | 1.65 | 0
22000 | 0.24071 | 0 | 2.2 | 0.24071 | 7.181086e-10 | 22000 | 8.44872e-06 | 1.30324e-05 | 2.2 | 2.148112e-05 | 6.408449e-08 |  |  | 2.2 | 6.408449e-08 | 2.2 | 7.181086e-10
27500 | 0.72214 | 0 | 2.75 | 0.72214 | 2.154356e-09 | 27500 | 8.85768e-06 | 2.40678e-05 | 2.75 | 3.292548e-05 | 9.822637e-08 |  |  | 2.75 | 9.822637e-08 | 2.75 | 2.154356e-09
33000 | 0.24071 | 0 | 3.3 | 0.24071 | 7.181086e-10 | 33000 | 8.7374e-06 | 2.33264e-05 | 3.3 | 3.20638e-05 | 9.565573e-08 |  |  | 3.3 | 9.565573e-08 | 3.3 | 7.181086e-10
38500 | 0.24071 | 0 | 3.85 | 0.24071 | 7.181086e-10 | 38500 | 8.88655e-06 | 2.25374e-05 | 3.85 | 3.142395e-05 | 9.374687e-08 |  |  | 3.85 | 9.374687e-08 | 3.85 | 7.181086e-10
44000 | 0 | 0 | 4.4 | 0 | 0 | 44000 | 9.31716e-06 | 2.70645e-05 | 4.4 | 3.638166e-05 | 1.085372e-07 |  |  | 4.4 | 1.085372e-07 | 4.4 | 0
49500 | 0.24071 | 0 | 4.95 | 0.24071 | 7.181086e-10 | 49500 | 9.09344e-06 | 2.10951e-05 | 4.95 | 3.018854e-05 | 9.006128e-08 |  |  | 4.95 | 9.006128e-08 | 4.95 | 7.181086e-10
55000 | 0 | 0 | 5.5 | 0 | 0 | 55000 | 9.28589e-06 | 2.25788e-05 | 5.5 | 3.186469e-05 | 9.506172e-08 |  |  | 5.5 | 9.506172e-08 | 5.5 | 0
60500 | 0.24071 | 0 | 6.05 | 0.24071 | 7.181086e-10 | 60500 | 9.34603e-06 | 1.85981e-05 | 6.05 | 2.794413e-05 | 8.336554e-08 |  |  | 6.05 | 8.336554e-08 | 6.05 | 7.181086e-10
66000 | 0.72214 | 0 | 6.6 | 0.72214 | 2.154356e-09 | 66000 | 9.21131e-06 | 1.71692e-05 | 6.6 | 2.638051e-05 | 7.870081e-08 |  |  | 6.6 | 7.870081e-08 | 6.6 | 2.154356e-09
71500 | 0 | 0 | 7.15 | 0 | 0 | 71500 | 9.61306e-06 | 1.94966e-05 | 7.15 | 2.910966e-05 | 8.684266e-08 |  |  | 7.15 | 8.684266e-08 | 7.15 | 0
77000 | 0.48143 | 0 | 7.7 | 0.48143 | 1.436247e-09 | 77000 | 9.52886e-06 | 2.35793e-05 | 7.7 | 3.310816e-05 | 9.877136e-08 |  |  | 7.7 | 9.877136e-08 | 7.7 | 1.436247e-09
82500 | 0 | 0 | 8.25 | 0 | 0 | 82500 | 9.88009e-06 | 2.28516e-05 | 8.25 | 3.273169e-05 | 9.764824e-08 |  |  | 8.25 | 9.764824e-08 | 8.25 | 0
88000 | 0.24071 | 0 | 8.8 | 0.24071 | 7.181086e-10 | 88000 | 9.8416e-06 | 1.81797e-05 | 8.8 | 2.80213e-05 | 8.359576e-08 |  |  | 8.8 | 8.359576e-08 | 8.8 | 7.181086e-10
93500 | 0 | 0 | 9.35 | 0 | 0 | 93500 | 9.82957e-06 | 2.4535e-05 | 9.35 | 3.436457e-05 | 1.025196e-07 |  |  | 9.35 | 1.025196e-07 | 9.35 | 0
99000 | 0.24071 | 0 | 9.9 | 0.24071 | 7.181086e-10 | 99000 | 9.87528e-06 | 2.60908e-05 | 9.9 | 3.596608e-05 | 1.072974e-07 |  |  | 9.9 | 1.072974e-07 | 9.9 | 7.181086e-10
104500 | 0.24071 | 0 | 10.45 | 0.24071 | 7.181086e-10 | 104500 | 1.03997e-05 | 2.17805e-05 | 10.45 | 3.21802e-05 | 9.600298e-08 |  |  | 10.45 | 9.600298e-08 | 10.45 | 7.181086e-10
110000 | 0.24071 | 0 | 11 | 0.24071 | 7.181086e-10 | 110000 | 1.07678e-05 | 3.15258e-05 | 11 | 4.22936e-05 | 1.261742e-07 |  |  | 11 | 1.261742e-07 | 11 | 7.181086e-10
115500 | 0.24071 | 0 | 11.55 | 0.24071 | 7.181086e-10 | 115500 | 1.07774e-05 | 3.12722e-05 | 11.55 | 4.20496e-05 | 1.254463e-07 |  |  | 11.55 | 1.254463e-07 | 11.55 | 7.181086e-10
121000 | 0 | 0 | 12.1 | 0 | 0 | 121000 | 1.0929e-05 | 3.01123e-05 | 12.1 | 4.10413e-05 | 1.224382e-07 |  |  | 12.1 | 1.224382e-07 | 12.1 | 0
126500 | 0.24071 | 0 | 12.65 | 0.24071 | 7.181086e-10 | 126500 | 1.09458e-05 | 2.66972e-05 | 12.65 | 3.7643e-05 | 1.123001e-07 |  |  | 12.65 | 1.123001e-07 | 12.65 | 7.181086e-10
132000 | 0.48143 | 0 | 13.2 | 0.48143 | 1.436247e-09 | 132000 | 1.12826e-05 | 2.23608e-05 | 13.2 | 3.36434e-05 | 1.003681e-07 |  |  | 13.2 | 1.003681e-07 | 13.2 | 1.436247e-09
137500 | 0.48143 | 0 | 13.75 | 0.48143 | 1.436247e-09 | 137500 | 1.14317e-05 | 2.40637e-05 | 13.75 | 3.54954e-05 | 1.058932e-07 |  |  | 13.75 | 1.058932e-07 | 13.75 | 1.436247e-09
143000 | 0.48143 | 0 | 14.3 | 0.48143 | 1.436247e-09 | 143000 | 1.14919e-05 | 2.55808e-05 | 14.3 | 3.70727e-05 | 1.105987e-07 |  |  | 14.3 | 1.105987e-07 | 14.3 | 1.436247e-09
148500 | 0.24071 | 0 | 14.85 | 0.24071 | 7.181086e-10 | 148500 | 1.16507e-05 | 3.2271e-05 | 14.85 | 4.39217e-05 | 1.310313e-07 |  |  | 14.85 | 1.310313e-07 | 14.85 | 7.181086e-10
154000 | 0 | 0 | 15.4 | 0 | 0 | 154000 | 1.20019e-05 | 2.5159e-05 | 15.4 | 3.71609e-05 | 1.108619e-07 |  |  | 15.4 | 1.108619e-07 | 15.4 | 0
159500 | 0.72214 | 0 | 15.95 | 0.72214 | 2.154356e-09 | 159500 | 1.24662e-05 | 2.38713e-05 | 15.95 | 3.63375e-05 | 1.084054e-07 |  |  | 15.95 | 1.084054e-07 | 15.95 | 2.154356e-09
165000 | 0.72214 | 0 | 16.5 | 0.72214 | 2.154356e-09 | 165000 | 1.24373e-05 | 3.70891e-05 | 16.5 | 4.95264e-05 | 1.477518e-07 |  |  | 16.5 | 1.477518e-07 | 16.5 | 2.154356e-09
170500 | 0.72214 | 0 | 17.05 | 0.72214 | 2.154356e-09 | 170500 | 1.28727e-05 | 2.23838e-05 | 17.05 | 3.52565e-05 | 1.051805e-07 |  |  | 17.05 | 1.051805e-07 | 17.05 | 2.154356e-09
176000 | 0.72214 | 0 | 17.6 | 0.72214 | 2.154356e-09 | 176000 | 1.30868e-05 | 2.75617e-05 | 17.6 | 4.06485e-05 | 1.212664e-07 |  |  | 17.6 | 1.212664e-07 | 17.6 | 2.154356e-09
181500 | 1.2036 | 0 | 18.15 | 1.2036 | 3.590692e-09 | 181500 | 1.34212e-05 | 3.6506e-05 | 18.15 | 4.99272e-05 | 1.489475e-07 |  |  | 18.15 | 1.489475e-07 | 18.15 | 3.590692e-09
187000 | 1.9257 | 0 | 18.7 | 1.9257 | 5.744928e-09 | 187000 | 1.35824e-05 | 2.80952e-05 | 18.7 | 4.16776e-05 | 1.243365e-07 |  |  | 18.7 | 1.243365e-07 | 18.7 | 5.744928e-09
192500 | 1.685 | 0 | 19.25 | 1.685 | 5.02685e-09 | 192500 | 1.38711e-05 | 3.63938e-05 | 19.25 | 5.02649e-05 | 1.49955e-07 |  |  | 19.25 | 1.49955e-07 | 19.25 | 5.02685e-09
198000 | 0.48143 | 0 | 19.8 | 0.48143 | 1.436247e-09 | 198000 | 1.45182e-05 | 3.72384e-05 | 19.8 | 5.17566e-05 | 1.544051e-07 |  |  | 19.8 | 1.544051e-07 | 19.8 | 1.436247e-09
203500 | 2.1664 | 0 | 20.35 | 2.1664 | 6.463007e-09 | 203500 | 1.42921e-05 | 2.93313e-05 | 20.35 | 4.36234e-05 | 1.301414e-07 |  |  | 20.35 | 1.301414e-07 | 20.35 | 6.463007e-09
209000 | 2.4071 | 0 | 20.9 | 2.4071 | 7.181086e-09 | 209000 | 1.48526e-05 | 3.07518e-05 | 20.9 | 4.56044e-05 | 1.360513e-07 |  |  | 20.9 | 1.360513e-07 | 20.9 | 7.181086e-09
214500 | 3.37 | 0 | 21.45 | 3.37 | 1.00537e-08 | 214500 | 1.5377e-05 | 3.096e-05 | 21.45 | 4.6337e-05 | 1.382369e-07 |  |  | 21.45 | 1.382369e-07 | 21.45 | 1.00537e-08
220000 | 2.1664 | 0 | 22 | 2.1664 | 6.463007e-09 | 220000 | 1.57692e-05 | 3.84123e-05 | 22 | 5.41815e-05 | 1.616393e-07 |  |  | 22 | 1.616393e-07 | 22 | 6.463007e-09
225500 | 2.1664 | 0 | 22.55 | 2.1664 | 6.463007e-09 | 225500 | 1.6284e-05 | 3.26151e-05 | 22.55 | 4.88991e-05 | 1.458804e-07 |  |  | 22.55 | 1.458804e-07 | 22.55 | 6.463007e-09
231000 | 4.0921 | 0 | 23.1 | 4.0921 | 1.220794e-08 | 231000 | 1.67218e-05 | 3.36683e-05 | 23.1 | 5.03901e-05 | 1.503285e-07 |  |  | 23.1 | 1.503285e-07 | 23.1 | 1.220794e-08
236500 | 4.0921 | 0 | 23.65 | 4.0921 | 1.220794e-08 | 236500 | 1.74459e-05 | 3.35573e-05 | 23.65 | 5.10032e-05 | 1.521575e-07 |  |  | 23.65 | 1.521575e-07 | 23.65 | 1.220794e-08
242000 | 4.5736 | 0 | 24.2 | 4.5736 | 1.364439e-08 | 242000 | 1.82037e-05 | 4.81013e-05 | 24.2 | 6.6305e-05 | 1.978073e-07 |  |  | 24.2 | 1.978073e-07 | 24.2 | 1.364439e-08
247500 | 7.4621 | 0 | 24.75 | 7.4621 | 2.226163e-08 | 247500 | 1.95124e-05 | 4.16188e-05 | 24.75 | 6.11312e-05 | 1.823723e-07 |  |  | 24.75 | 1.823723e-07 | 24.75 | 2.226163e-08
253000 | 6.9807 | 0 | 25.3 | 6.9807 | 2.082548e-08 | 253000 | 1.96303e-05 | 4.77256e-05 | 25.3 | 6.73559e-05 | 2.009424e-07 |  |  | 25.3 | 2.009424e-07 | 25.3 | 2.082548e-08
258500 | 5.5364 | 0 | 25.85 | 5.5364 | 1.651671e-08 | 258500 | 1.50186e-05 | 3.02631e-05 | 25.85 | 4.52817e-05 | 1.350886e-07 |  |  | 25.85 | 1.350886e-07 | 25.85 | 1.651671e-08
264000 | 5.2957 | 0 | 26.4 | 5.2957 | 1.579863e-08 | 264000 | 1.96182e-05 | 3.68643e-05 | 26.4 | 5.64825e-05 | 1.685039e-07 |  |  | 26.4 | 1.685039e-07 | 26.4 | 1.579863e-08
269500 | 7.2214 | 0 | 26.95 | 7.2214 | 2.154356e-08 | 269500 | 2.06046e-05 | 3.69405e-05 | 26.95 | 5.75451e-05 | 1.716739e-07 |  |  | 26.95 | 1.716739e-07 | 26.95 | 2.154356e-08
275000 | 8.1843 | 0 | 27.5 | 8.1843 | 2.441617e-08 | 275000 | 2.10304e-05 | 4.08211e-05 | 27.5 | 6.18515e-05 | 1.845212e-07 |  |  | 27.5 | 1.845212e-07 | 27.5 | 2.441617e-08
280500 | 7.7028 | 0 | 28.05 | 7.7028 | 2.297971e-08 | 280500 | 2.18555e-05 | 3.92814e-05 | 28.05 | 6.11369e-05 | 1.823893e-07 |  |  | 28.05 | 1.823893e-07 | 28.05 | 2.297971e-08
286000 | 11.314 | 0 | 28.6 | 11.314 | 3.375298e-08 | 286000 | 2.2837e-05 | 3.97055e-05 | 28.6 | 6.25425e-05 | 1.865826e-07 |  |  | 28.6 | 1.865826e-07 | 28.6 | 3.375298e-08
291500 | 12.276 | 0 | 29.15 | 12.276 | 3.662291e-08 | 291500 | 2.37969e-05 | 4.38734e-05 | 29.15 | 6.76703e-05 | 2.018804e-07 |  |  | 29.15 | 2.018804e-07 | 29.15 | 3.662291e-08
297000 | 16.128 | 0 | 29.7 | 16.128 | 4.811456e-08 | 297000 | 2.50454e-05 | 4.16525e-05 | 29.7 | 6.66979e-05 | 1.989794e-07 |  |  | 29.7 | 1.989794e-07 | 29.7 | 4.811456e-08
302500 | 14.202 | 0 | 30.25 | 14.202 | 4.236874e-08 | 302500 | 2.58513e-05 | 4.62811e-05 | 30.25 | 7.21324e-05 | 2.151921e-07 |  |  | 30.25 | 2.151921e-07 | 30.25 | 4.236874e-08
308000 | 19.257 | 0 | 30.8 | 19.257 | 5.744928e-08 | 308000 | 2.70421e-05 | 4.54477e-05 | 30.8 | 7.24898e-05 | 2.162584e-07 |  |  | 30.8 | 2.162584e-07 | 30.8 | 5.744928e-08
313500 | 19.498 | 0 | 31.35 | 19.498 | 5.816826e-08 | 313500 | 2.86948e-05 | 5.01046e-05 | 31.35 | 7.87994e-05 | 2.350817e-07 |  |  | 31.35 | 2.350817e-07 | 31.35 | 5.816826e-08
319000 | 22.627 | 0 | 31.9 | 22.627 | 6.750298e-08 | 319000 | 3.03884e-05 | 5.55016e-05 | 31.9 | 8.589e-05 | 2.562351e-07 |  |  | 31.9 | 2.562351e-07 | 31.9 | 6.750298e-08
324500 | 31.293 | 0 | 32.45 | 31.293 | 9.335621e-08 | 324500 | 3.2503e-05 | 5.81017e-05 | 32.45 | 9.06047e-05 | 2.703004e-07 |  |  | 32.45 | 2.703004e-07 | 32.45 | 9.335621e-08
330000 | 36.588 | 0 | 33 | 36.588 | 1.091527e-07 | 330000 | 3.50266e-05 | 5.80756e-05 | 33 | 9.31022e-05 | 2.777512e-07 |  |  | 33 | 2.777512e-07 | 33 | 1.091527e-07
335500 | 51.031 | 0 | 33.55 | 51.031 | 1.522405e-07 | 335500 | 3.83007e-05 | 6.57269e-05 | 33.55 | 0.0001040276 | 3.103449e-07 |  |  | 33.55 | 3.103449e-07 | 33.55 | 1.522405e-07
341000 | 71.251 | 0 | 34.1 | 71.251 | 2.125626e-07 | 341000 | 4.22171e-05 | 6.85399e-05 | 34.1 | 0.000110757 | 3.304206e-07 |  |  | 34.1 | 3.304206e-07 | 34.1 | 2.125626e-07
346500 | 93.397 | 0 | 34.65 | 93.397 | 2.786307e-07 | 346500 | 4.62538e-05 | 7.01145e-05 | 34.65 | 0.0001163683 | 3.471608e-07 |  |  | 34.65 | 3.471608e-07 | 34.65 | 2.786307e-07
352000 | 128.3 | 0 | 35.2 | 128.3 | 3.827566e-07 | 352000 | 5.24749e-05 | 7.72112e-05 | 35.2 | 0.0001296861 | 3.868917e-07 |  |  | 35.2 | 3.868917e-07 | 35.2 | 3.827566e-07
357500 | 212.55 | 0 | 35.75 | 212.55 | 6.34099e-07 | 357500 | 6.31176e-05 | 9.40381e-05 | 35.75 | 0.0001571557 | 4.688416e-07 |  |  | 35.75 | 4.688416e-07 | 35.75 | 6.34099e-07
363000 | 358.42 | 0 | 36.3 | 358.42 | 1.069272e-06 | 363000 | 7.77224e-05 | 0.000105515 | 36.3 | 0.0001832374 | 5.46651e-07 |  |  | 36.3 | 5.46651e-07 | 36.3 | 1.069272e-06
368500 | 636.45 | 0 | 36.85 | 636.45 | 1.898717e-06 | 368500 | 9.79445e-05 | 0.000118712 | 36.85 | 0.0002166565 | 6.463499e-07 |  |  | 36.85 | 6.463499e-07 | 36.85 | 1.898717e-06
374000 | 1158.1 | 0 | 37.4 | 1158.1 | 3.454952e-06 | 374000 | 0.000130912 | 0.000135644 | 37.4 | 0.000266556 | 7.952148e-07 |  |  | 37.4 | 7.952148e-07 | 37.4 | 3.454952e-06
379500 | 1964.2 | 0 | 37.95 | 1964.2 | 5.859785e-06 | 379500 | 0.00016742 | 0.000151806 | 37.95 | 0.000319226 | 9.523449e-07 |  |  | 37.95 | 9.523449e-07 | 37.95 | 5.859785e-06
385000 | 2831 | 0 | 38.5 | 2831 | 8.445704e-06 | 385000 | 0.000195013 | 0.000149414 | 38.5 | 0.000344427 | 1.027527e-06 |  |  | 38.5 | 1.027527e-06 | 38.5 | 8.445704e-06
390500 | 3342.8 | 0 | 39.05 | 3342.8 | 9.972554e-06 | 390500 | 0.000195146 | 0.000128099 | 39.05 | 0.000323245 | 9.643347e-07 |  |  | 39.05 | 9.643347e-07 | 39.05 | 9.972554e-06
396000 | 3047.4 | 0 | 39.6 | 3047.4 | 9.091289e-06 | 396000 | 0.000155423 | 9.02343e-05 | 39.6 | 0.0002456573 | 7.328678e-07 |  |  | 39.6 | 7.328678e-07 | 39.6 | 9.091289e-06
401500 | 2163.8 | 0 | 40.15 | 2163.8 | 6.455251e-06 | 401500 | 0.00010055 | 5.31899e-05 | 40.15 | 0.0001537399 | 4.586513e-07 |  |  | 40.15 | 4.586513e-07 | 40.15 | 6.455251e-06
407000 | 1165.1 | 0 | 40.7 | 1165.1 | 3.475835e-06 | 407000 | 4.88808e-05 | 2.33114e-05 | 40.7 | 7.21922e-05 | 2.153705e-07 |  |  | 40.7 | 2.153705e-07 | 40.7 | 3.475835e-06
412500 | 479.74 | 0 | 41.25 | 479.74 | 1.431205e-06 | 412500 | 1.91299e-05 | 7.73166e-06 | 41.25 | 2.686156e-05 | 8.013592e-08 |  |  | 41.25 | 8.013592e-08 | 41.25 | 1.431205e-06
418000 | 158.39 | 0 | 41.8 | 158.39 | 4.725239e-07 | 418000 | 5.68941e-06 | 2.36004e-06 | 41.8 | 8.04945e-06 | 2.401387e-08 |  |  | 41.8 | 2.401387e-08 | 41.8 | 4.725239e-07
423500 | 37.311 | 0 | 42.35 | 37.311 | 1.113097e-07 | 423500 | 1.29666e-06 | 4.22913e-07 | 42.35 | 1.719573e-06 | 5.129991e-09 |  |  | 42.35 | 5.129991e-09 | 42.35 | 1.113097e-07
429000 | 7.9435 | 0 | 42.9 | 7.9435 | 2.369779e-08 | 429000 | 2.59812e-07 | 7.98526e-08 | 42.9 | 3.396646e-07 | 1.013319e-09 |  |  | 42.9 | 1.013319e-09 | 42.9 | 2.369779e-08
434500 | 1.685 | 0 | 43.45 | 1.685 | 5.02685e-09 | 434500 | 4.33021e-08 | 4.5085e-09 | 43.45 | 4.78106e-08 | 1.426331e-10 |  |  | 43.45 | 1.426331e-10 | 43.45 | 5.02685e-09
440000 | 0.24071 | 0 | 44 | 0.24071 | 7.181086e-10 | 440000 | 2.40567e-09 | 0 | 44 | 2.40567e-09 | 7.17682e-12 |  |  | 44 | 7.17682e-12 | 44 | 7.181086e-10
445500 | 0 | 0 | 44.55 | 0 | 0 | 445500 | 0 | 0 | 44.55 | 0 | 0 |  |  | 44.55 | 0 | 44.55 | 0
451000 | 0 | 0 | 45.1 | 0 | 0 | 451000 | 0 | 0 | 45.1 | 0 | 0 |  |  | 45.1 | 0 | 45.1 | 0
456500 | 0 | 0 | 45.65 | 0 | 0 | 456500 | 0 | 0 | 45.65 | 0 | 0 |  |  | 45.65 | 0 | 45.65 | 0
462000 | 0 | 0 | 46.2 | 0 | 0 | 462000 | 0 | 0 | 46.2 | 0 | 0 |  |  | 46.2 | 0 | 46.2 | 0
467500 | 0 | 0 | 46.75 | 0 | 0 | 467500 | 0 | 0 | 46.75 | 0 | 0 |  |  | 46.75 | 0 | 46.75 | 0
473000 | 0 | 0 | 47.3 | 0 | 0 | 473000 | 0 | 0 | 47.3 | 0 | 0 |  |  | 47.3 | 0 | 47.3 | 0
478500 | 0 | 0 | 47.85 | 0 | 0 | 478500 | 0 | 0 | 47.85 | 0 | 0 |  |  | 47.85 | 0 | 47.85 | 0
484000 | 0 | 0 | 48.4 | 0 | 0 | 484000 | 0 | 0 | 48.4 | 0 | 0 |  |  | 48.4 | 0 | 48.4 | 0
489500 | 0 | 0 | 48.95 | 0 | 0 | 489500 | 0 | 0 | 48.95 | 0 | 0 |  |  | 48.95 | 0 | 48.95 | 0
495000 | 0 | 0 | 49.5 | 0 | 0 | 495000 | 0 | 0 | 49.5 | 0 | 0 |  |  | 49.5 | 0 | 49.5 | 0
500500 | 0 | 0 | 50.05 | 0 | 0 | 500500 | 0 | 0 | 50.05 | 0 | 0 |  |  | 50.05 | 0 | 50.05 | 0
506000 | 0 | 0 | 50.6 | 0 | 0 | 506000 | 0 | 0 | 50.6 | 0 | 0 |  |  | 50.6 | 0 | 50.6 | 0
511500 | 0 | 0 | 51.15 | 0 | 0 | 511500 | 0 | 0 | 51.15 | 0 | 0 |  |  | 51.15 | 0 | 51.15 | 0
517000 | 0 | 0 | 51.7 | 0 | 0 | 517000 | 0 | 0 | 51.7 | 0 | 0 |  |  | 51.7 | 0 | 51.7 | 0
522500 | 0 | 0 | 52.25 | 0 | 0 | 522500 | 0 | 0 | 52.25 | 0 | 0 |  |  | 52.25 | 0 | 52.25 | 0
528000 | 0 | 0 | 52.8 | 0 | 0 | 528000 | 0 | 0 | 52.8 | 0 | 0 |  |  | 52.8 | 0 | 52.8 | 0
533500 | 0 | 0 | 53.35 | 0 | 0 | 533500 | 0 | 0 | 53.35 | 0 | 0 |  |  | 53.35 | 0 | 53.35 | 0
539000 | 0 | 0 | 53.9 | 0 | 0 | 539000 | 0 | 0 | 53.9 | 0 | 0 |  |  | 53.9 | 0 | 53.9 | 0
544500 | 0 | 0 | 54.45 | 0 | 0 | 544500 | 0 | 0 | 54.45 | 0 | 0 |  |  | 54.45 | 0 | 54.45 | 0
550000 | 0 | 0 | 55 | 0 | 0 | 550000 | 0 | 0 | 55 | 0 | 0 |  |  | 55 | 0 | 55 | 0