## CO_00_MeasureResults
| Area | Perim. | Circ. | d1 | d2 | D1divD2 | DC
1 | 27.445 | 170.848 | 0.012 | 13.189 | 8.655 | 1.524 | 10.684
2 | 0.226 | 2.697 | 0.391 | 1.224 | 0.42 | 2.911 | 0.717
3 | 0.533 | 3.573 | 0.525 | 1.56 | 0.582 | 2.68 | 0.953
4 | 0.212 | 1.872 | 0.76 | 0.806 | 0.415 | 1.945 | 0.578
5 | 2.644 | 18.288 | 0.099 | 4.438 | 1.585 | 2.8 | 2.652
6 | 0.679 | 4.56 | 0.411 | 1.66 | 0.903 | 1.839 | 1.224
7 | 3.755 | 23.048 | 0.089 | 4.295 | 2.816 | 1.525 | 3.478
8 | 0.365 | 3.251 | 0.434 | 1.215 | 0.706 | 1.722 | 0.926
9 | 0.226 | 2.113 | 0.637 | 0.921 | 0.427 | 2.154 | 0.627
10 | 0.102 | 1.188 | 0.911 | 0.547 | 0.342 | 1.601 | 0.433
11 | 8.394 | 58.61 | 0.031 | 7.198 | 4.95 | 1.454 | 5.969
12 | 27.234 | 155.083 | 0.014 | 14.835 | 9.895 | 1.499 | 12.116
13 | 0.979 | 5.607 | 0.391 | 2.003 | 1.032 | 1.94 | 1.438
14 | 2.769 | 21.147 | 0.078 | 4.474 | 2.219 | 2.016 | 3.151
15 | 22.244 | 140.443 | 0.014 | 18.133 | 7.277 | 2.492 | 11.487
16 | 0.307 | 2.588 | 0.575 | 1.163 | 0.423 | 2.748 | 0.701
17 | 0.489 | 3.472 | 0.51 | 1.327 | 0.598 | 2.218 | 0.891
18 | 11.922 | 66.185 | 0.034 | 7.76 | 4.667 | 1.663 | 6.018
19 | 0.175 | 1.651 | 0.809 | 0.689 | 0.373 | 1.847 | 0.507
20 | 0.38 | 4.227 | 0.267 | 1.813 | 0.399 | 4.545 | 0.85
21 | 0.168 | 1.751 | 0.689 | 0.725 | 0.429 | 1.692 | 0.557
22 | 2.652 | 17.303 | 0.111 | 3.162 | 2.433 | 1.3 | 2.774
23 | 1.03 | 8.666 | 0.172 | 1.921 | 1.369 | 1.403 | 1.622
24 | 4.456 | 26.433 | 0.08 | 4.192 | 3.299 | 1.27 | 3.719
25 | 0.394 | 4.127 | 0.291 | 1.224 | 0.769 | 1.591 | 0.97
26 | 0.855 | 5.999 | 0.298 | 1.731 | 1.408 | 1.23 | 1.561
27 | 0.964 | 8.195 | 0.18 | 2.157 | 1.619 | 1.332 | 1.869
28 | 0.234 | 2.376 | 0.52 | 0.842 | 0.634 | 1.328 | 0.731
29 | 7.575 | 57.968 | 0.028 | 6.891 | 4.768 | 1.445 | 5.732
30 | 13.215 | 61.82 | 0.043 | 9.404 | 6.27 | 1.5 | 7.679
31 | 0.307 | 3.422 | 0.329 | 1 | 0.83 | 1.206 | 0.911
32 | 1.015 | 6.562 | 0.296 | 2.087 | 1.453 | 1.436 | 1.741
33 | 0.489 | 4.047 | 0.375 | 1.415 | 0.787 | 1.797 | 1.056
34 | 0.285 | 2.91 | 0.423 | 1.033 | 0.606 | 1.704 | 0.791
35 | 0.263 | 2.184 | 0.693 | 0.975 | 0.454 | 2.145 | 0.665
36 | 0.292 | 2.96 | 0.419 | 1.081 | 0.58 | 1.863 | 0.792
37 | 0.183 | 1.671 | 0.821 | 0.735 | 0.403 | 1.824 | 0.544
38 | 3.952 | 19.217 | 0.134 | 4.178 | 2.677 | 1.56 | 3.344
39 | 0.343 | 3.543 | 0.344 | 1.453 | 0.535 | 2.715 | 0.882
40 | 0.716 | 5.123 | 0.343 | 1.888 | 0.652 | 2.894 | 1.11
41 | 0.256 | 2.718 | 0.435 | 1.19 | 0.438 | 2.72 | 0.722
42 | 0.278 | 2.989 | 0.39 | 1.095 | 0.604 | 1.811 | 0.813
43 | 1.074 | 9.955 | 0.136 | 2.485 | 1.197 | 2.075 | 1.725
44 | 0.248 | 1.943 | 0.827 | 0.806 | 0.508 | 1.588 | 0.64
45 | 0.562 | 4.298 | 0.383 | 1.47 | 0.856 | 1.718 | 1.122
46 | 10.454 | 69.352 | 0.027 | 10.697 | 4.793 | 2.232 | 7.161
47 | 0.862 | 6.874 | 0.229 | 1.754 | 1.435 | 1.222 | 1.587
48 | 5.844 | 42.344 | 0.041 | 6.407 | 3.592 | 1.784 | 4.797
49 | 0.161 | 2.768 | 0.264 | 1.14 | 0.342 | 3.335 | 0.624
50 | 0.256 | 2.739 | 0.428 | 0.892 | 0.674 | 1.323 | 0.776
51 | 0.555 | 4.369 | 0.366 | 1.541 | 0.875 | 1.76 | 1.161
52 | 0.256 | 2.034 | 0.777 | 0.73 | 0.601 | 1.215 | 0.662
53 | 0.475 | 4.439 | 0.303 | 1.898 | 0.584 | 3.247 | 1.053
54 | 0.175 | 1.772 | 0.702 | 0.735 | 0.469 | 1.567 | 0.587
55 | 0.599 | 4.519 | 0.369 | 1.597 | 0.905 | 1.765 | 1.202
56 | 0.993 | 8.525 | 0.172 | 2.55 | 0.874 | 2.917 | 1.493
57 | 1.512 | 11.876 | 0.135 | 2.759 | 1.709 | 1.614 | 2.172
58 | 2.038 | 9.542 | 0.281 | 2.867 | 1.896 | 1.512 | 2.332
59 | 3.324 | 22.276 | 0.084 | 6.656 | 1.659 | 4.012 | 3.323
60 | 1.096 | 6.995 | 0.281 | 2.191 | 1.19 | 1.841 | 1.615
61 | 0.205 | 1.772 | 0.819 | 0.689 | 0.513 | 1.344 | 0.594
62 | 2.915 | 22.031 | 0.075 | 5.324 | 1.927 | 2.763 | 3.203
63 | 0.285 | 2.284 | 0.686 | 0.842 | 0.598 | 1.407 | 0.71
64 | 0.197 | 2.476 | 0.404 | 0.967 | 0.519 | 1.862 | 0.709
65 | 0.409 | 3.564 | 0.405 | 1.305 | 0.725 | 1.799 | 0.973
66 | 0.161 | 1.651 | 0.741 | 0.689 | 0.405 | 1.7 | 0.529
67 | 0.562 | 4.56 | 0.34 | 1.841 | 0.622 | 2.959 | 1.07
68 | 0.65 | 6.482 | 0.194 | 2.032 | 1.16 | 1.751 | 1.535
69 | 0.27 | 2.718 | 0.46 | 1.088 | 0.492 | 2.209 | 0.732
70 | 0.153 | 1.993 | 0.486 | 0.892 | 0.281 | 3.175 | 0.501
71 | 0.285 | 3.543 | 0.285 | 1.351 | 0.635 | 2.129 | 0.926
72 | 12.346 | 70.623 | 0.031 | 8.377 | 5.351 | 1.565 | 6.695
73 | 0.745 | 6.553 | 0.218 | 1.803 | 1.179 | 1.529 | 1.458
74 | 0.226 | 2.305 | 0.536 | 0.975 | 0.342 | 2.85 | 0.577
75 | 1.87 | 15.461 | 0.098 | 2.911 | 2.274 | 1.28 | 2.573
76 | 1.191 | 10.267 | 0.142 | 3.193 | 1.264 | 2.527 | 2.009
77 | 0.402 | 3.422 | 0.431 | 1.147 | 0.801 | 1.432 | 0.958
78 | 0.278 | 2.376 | 0.618 | 0.811 | 0.684 | 1.186 | 0.745
79 | 0.468 | 4.389 | 0.305 | 1.576 | 0.803 | 1.963 | 1.125
80 | 0.161 | 1.601 | 0.788 | 0.735 | 0.382 | 1.924 | 0.53
81 | 0.774 | 7.157 | 0.19 | 2.206 | 1.016 | 2.171 | 1.497
82 | 0.453 | 3.301 | 0.522 | 1.163 | 0.825 | 1.409 | 0.98
83 | 0.687 | 6.099 | 0.232 | 2.502 | 0.578 | 4.326 | 1.203
84 | 0.256 | 2.405 | 0.555 | 0.921 | 0.478 | 1.927 | 0.663
85 | 0.533 | 3.01 | 0.74 | 1.147 | 0.769 | 1.491 | 0.939
86 | 0.526 | 5.728 | 0.201 | 1.876 | 0.933 | 2.012 | 1.323
87 | 0.329 | 3.08 | 0.435 | 1.163 | 0.598 | 1.943 | 0.834
88 | 1.929 | 9.955 | 0.245 | 2.682 | 2.073 | 1.294 | 2.358
89 | 1.739 | 12.151 | 0.148 | 3.111 | 1.605 | 1.938 | 2.235
90 | 0.438 | 3.543 | 0.439 | 1.187 | 0.769 | 1.544 | 0.956
91 | 0.226 | 2.063 | 0.668 | 0.788 | 0.513 | 1.537 | 0.636
92 | 0.811 | 5.748 | 0.308 | 1.731 | 0.972 | 1.78 | 1.297
93 | 0.153 | 1.722 | 0.65 | 0.689 | 0.41 | 1.679 | 0.532
94 | 0.599 | 4.781 | 0.329 | 1.463 | 0.892 | 1.64 | 1.142
95 | 1.892 | 11.797 | 0.171 | 3.562 | 1.466 | 2.43 | 2.285
96 | 0.263 | 2.889 | 0.396 | 1.033 | 0.513 | 2.014 | 0.728
97 | 0.365 | 2.768 | 0.599 | 1.04 | 0.585 | 1.777 | 0.78
98 | 0.219 | 2.134 | 0.605 | 0.788 | 0.598 | 1.317 | 0.687
99 | 0.153 | 1.772 | 0.614 | 0.73 | 0.342 | 2.136 | 0.5
100 | 0.716 | 5.919 | 0.257 | 1.953 | 0.933 | 2.093 | 1.35
101 | 0.307 | 3.151 | 0.388 | 1.262 | 0.515 | 2.452 | 0.806
102 | 0.767 | 6.311 | 0.242 | 2.003 | 0.967 | 2.071 | 1.392
103 | 0.504 | 4.027 | 0.391 | 1.512 | 0.889 | 1.7 | 1.16
104 | 5.362 | 28.163 | 0.085 | 5.192 | 2.97 | 1.748 | 3.927
105 | 2.615 | 16.045 | 0.128 | 3.865 | 2.181 | 1.772 | 2.904
106 | 1.505 | 11.755 | 0.137 | 3.054 | 1.502 | 2.033 | 2.142
107 | 3.346 | 21.751 | 0.089 | 4.635 | 2.275 | 2.038 | 3.247
108 | 0.256 | 2.355 | 0.579 | 0.855 | 0.653 | 1.309 | 0.747
109 | 4.712 | 32.644 | 0.056 | 5.607 | 3.036 | 1.847 | 4.126
110 | 0.468 | 3.785 | 0.41 | 1.493 | 0.655 | 2.279 | 0.989
111 | 0.168 | 2.768 | 0.276 | 0.811 | 0.598 | 1.355 | 0.697
112 | 0.899 | 6.211 | 0.293 | 2.358 | 1.027 | 2.295 | 1.556
113 | 0.709 | 5.365 | 0.309 | 1.841 | 0.925 | 1.99 | 1.305
114 | 0.358 | 3.522 | 0.363 | 1.493 | 0.503 | 2.968 | 0.866
115 | 0.577 | 5.436 | 0.245 | 1.522 | 1.026 | 1.484 | 1.249
116 | 0.226 | 1.722 | 0.96 | 0.651 | 0.513 | 1.269 | 0.578
117 | 1.841 | 12.873 | 0.14 | 3.164 | 1.768 | 1.789 | 2.365
118 | 0.278 | 2.618 | 0.509 | 0.925 | 0.598 | 1.545 | 0.744
119 | 0.205 | 1.772 | 0.819 | 0.764 | 0.419 | 1.824 | 0.566
120 | 0.285 | 2.497 | 0.574 | 0.997 | 0.612 | 1.63 | 0.781
121 | 1.001 | 7.237 | 0.24 | 2.271 | 1.333 | 1.704 | 1.74
122 | 0.57 | 6.332 | 0.179 | 1.72 | 1.111 | 1.548 | 1.382
123 | 0.226 | 2.134 | 0.625 | 0.811 | 0.513 | 1.581 | 0.645
124 | 1.03 | 5.677 | 0.402 | 2.197 | 1.045 | 2.103 | 1.515
125 | 0.161 | 1.772 | 0.643 | 0.735 | 0.459 | 1.603 | 0.581
126 | 0.19 | 2.084 | 0.549 | 0.735 | 0.576 | 1.276 | 0.651
127 | 0.3 | 2.134 | 0.826 | 0.846 | 0.63 | 1.342 | 0.73
128 | 0.409 | 2.718 | 0.696 | 1.081 | 0.58 | 1.863 | 0.792
129 | 1.045 | 7.328 | 0.244 | 2.123 | 1.383 | 1.535 | 1.713
130 | 1.95 | 13.548 | 0.134 | 2.736 | 2.231 | 1.227 | 2.471
131 | 1.775 | 9.854 | 0.23 | 2.654 | 1.755 | 1.512 | 2.158
132 | 0.577 | 5.557 | 0.235 | 2.032 | 0.698 | 2.909 | 1.191
133 | 1.812 | 12.26 | 0.151 | 3.319 | 1.815 | 1.829 | 2.455
134 | 0.665 | 3.856 | 0.562 | 1.335 | 0.918 | 1.455 | 1.107
135 | 0.709 | 7.941 | 0.141 | 1.813 | 1.341 | 1.352 | 1.559
136 | 0.431 | 4.781 | 0.237 | 1.463 | 0.769 | 1.902 | 1.061
137 | 0.212 | 2.497 | 0.427 | 1.081 | 0.427 | 2.53 | 0.68
138 | 1.359 | 11.505 | 0.129 | 2.917 | 1.636 | 1.783 | 2.185
139 | 0.38 | 3.08 | 0.503 | 1.224 | 0.598 | 2.045 | 0.856
140 | 0.27 | 2.818 | 0.428 | 1.244 | 0.405 | 3.07 | 0.71
141 | 0.84 | 7.116 | 0.208 | 1.803 | 1.392 | 1.296 | 1.584
142 | 0.226 | 2.597 | 0.422 | 1.029 | 0.621 | 1.657 | 0.8
143 | 0.27 | 2.205 | 0.699 | 0.925 | 0.469 | 1.971 | 0.659
144 | 0.168 | 1.892 | 0.59 | 0.842 | 0.344 | 2.447 | 0.538
145 | 1.03 | 7.87 | 0.209 | 2.752 | 1.419 | 1.94 | 1.976
146 | 3.185 | 22.606 | 0.078 | 4.458 | 2.552 | 1.747 | 3.372
147 | 0.431 | 3.402 | 0.468 | 1.41 | 0.427 | 3.298 | 0.776
148 | 0.226 | 2.547 | 0.439 | 0.997 | 0.607 | 1.642 | 0.778
149 | 0.65 | 5.728 | 0.249 | 1.433 | 1.111 | 1.289 | 1.262
150 | 1.22 | 10.055 | 0.152 | 2.841 | 1.462 | 1.943 | 2.038
151 | 0.175 | 1.772 | 0.702 | 0.73 | 0.419 | 1.743 | 0.553
152 | 3.726 | 28.809 | 0.056 | 5.466 | 2.443 | 2.237 | 3.654
153 | 0.402 | 3.251 | 0.478 | 1.233 | 0.733 | 1.682 | 0.95
154 | 0.767 | 7.77 | 0.16 | 2.609 | 1.131 | 2.308 | 1.718
155 | 2.659 | 13.006 | 0.198 | 3.542 | 1.91 | 1.854 | 2.601
156 | 0.212 | 2.355 | 0.48 | 1 | 0.459 | 2.181 | 0.677
157 | 0.519 | 4.248 | 0.361 | 1.515 | 0.754 | 2.008 | 1.069
158 | 0.409 | 3.906 | 0.337 | 1.41 | 0.767 | 1.838 | 1.04
159 | 0.161 | 1.671 | 0.723 | 0.622 | 0.497 | 1.252 | 0.556
160 | 0.226 | 1.822 | 0.858 | 0.764 | 0.427 | 1.789 | 0.572
161 | 0.197 | 2.618 | 0.362 | 1.163 | 0.376 | 3.091 | 0.661
162 | 0.321 | 2.91 | 0.477 | 1.187 | 0.55 | 2.158 | 0.808
163 | 0.402 | 3.885 | 0.334 | 1.703 | 0.487 | 3.495 | 0.911
164 | 0.438 | 4.66 | 0.254 | 1.817 | 0.719 | 2.526 | 1.143
165 | 2.871 | 21.631 | 0.077 | 4.258 | 3.022 | 1.409 | 3.587
166 | 2.221 | 13.589 | 0.151 | 3.319 | 1.921 | 1.728 | 2.525
167 | 0.234 | 2.305 | 0.553 | 0.975 | 0.525 | 1.855 | 0.715
168 | 0.95 | 6.916 | 0.25 | 1.827 | 1.324 | 1.38 | 1.555
169 | 1.052 | 5.757 | 0.399 | 2.039 | 1.119 | 1.821 | 1.511
170 | 0.38 | 4.006 | 0.297 | 1.644 | 0.579 | 2.839 | 0.976
171 | 0.248 | 2.568 | 0.473 | 0.975 | 0.541 | 1.802 | 0.726
172 | 0.709 | 4.298 | 0.482 | 1.622 | 0.969 | 1.673 | 1.254
173 | 0.584 | 4.66 | 0.338 | 1.633 | 0.889 | 1.837 | 1.205
174 | 0.161 | 1.551 | 0.84 | 0.622 | 0.427 | 1.456 | 0.516
175 | 0.972 | 8.383 | 0.174 | 2.716 | 0.835 | 3.252 | 1.506
176 | 3.002 | 23.381 | 0.069 | 5.34 | 1.994 | 2.678 | 3.264
177 | 0.606 | 4.289 | 0.414 | 1.651 | 0.901 | 1.832 | 1.22
178 | 2.287 | 18.2 | 0.087 | 3.288 | 2.603 | 1.263 | 2.925
179 | 0.731 | 6.24 | 0.236 | 1.911 | 1.027 | 1.86 | 1.401
180 | 0.665 | 6.361 | 0.206 | 1.951 | 1.322 | 1.476 | 1.606
181 | 1.045 | 9.492 | 0.146 | 2.752 | 1.372 | 2.006 | 1.943
182 | 0.27 | 2.184 | 0.712 | 0.764 | 0.612 | 1.25 | 0.684
183 | 1.125 | 6.703 | 0.315 | 1.995 | 1.282 | 1.556 | 1.599
184 | 0.416 | 5.536 | 0.171 | 1.898 | 0.982 | 1.933 | 1.365
185 | 0.161 | 1.822 | 0.609 | 0.689 | 0.427 | 1.612 | 0.543
186 | 3.733 | 22.106 | 0.096 | 5.244 | 2.23 | 2.351 | 3.42
187 | 0.226 | 2.184 | 0.596 | 0.806 | 0.542 | 1.487 | 0.661
188 | 0.606 | 4.227 | 0.426 | 1.642 | 0.866 | 1.896 | 1.192
189 | 0.285 | 2.597 | 0.531 | 0.997 | 0.598 | 1.666 | 0.772
190 | 0.416 | 4.64 | 0.243 | 1.606 | 0.83 | 1.935 | 1.154
191 | 0.482 | 3.785 | 0.423 | 1.461 | 0.753 | 1.94 | 1.048
192 | 1.162 | 6.865 | 0.31 | 2.407 | 0.973 | 2.474 | 1.53
193 | 1.673 | 13.427 | 0.117 | 2.867 | 2.022 | 1.418 | 2.408
194 | 6.195 | 42.144 | 0.044 | 7.518 | 3.43 | 2.192 | 5.078
195 | 0.19 | 1.863 | 0.688 | 0.909 | 0.363 | 2.506 | 0.574
196 | 0.19 | 1.913 | 0.652 | 0.855 | 0.403 | 2.121 | 0.587
197 | 4.376 | 26.179 | 0.08 | 5.115 | 2.477 | 2.065 | 3.559
198 | 0.818 | 6.945 | 0.213 | 1.921 | 1.282 | 1.498 | 1.569
199 | 0.329 | 3.281 | 0.384 | 1.41 | 0.455 | 3.099 | 0.801
200 | 0.27 | 2.96 | 0.388 | 1.071 | 0.704 | 1.522 | 0.868
201 | 0.555 | 5.073 | 0.271 | 1.351 | 1.111 | 1.216 | 1.225
202 | 0.248 | 1.892 | 0.871 | 0.788 | 0.539 | 1.462 | 0.652
203 | 0.329 | 3.806 | 0.285 | 1.163 | 0.933 | 1.246 | 1.042
204 | 1.103 | 11.092 | 0.113 | 2.599 | 1.622 | 1.603 | 2.053
205 | 0.263 | 2.255 | 0.65 | 0.921 | 0.505 | 1.823 | 0.682
206 | 1.264 | 9.884 | 0.163 | 2.492 | 1.649 | 1.511 | 2.027
207 | 0.789 | 5.949 | 0.28 | 1.633 | 1.282 | 1.274 | 1.447
208 | 0.562 | 4.319 | 0.379 | 1.391 | 0.808 | 1.721 | 1.061
209 | 0.161 | 1.892 | 0.564 | 0.88 | 0.324 | 2.713 | 0.534
210 | 0.278 | 2.255 | 0.686 | 0.975 | 0.564 | 1.729 | 0.741
211 | 0.489 | 3.685 | 0.453 | 1.081 | 0.892 | 1.212 | 0.982
212 | 0.153 | 1.43 | 0.943 | 0.616 | 0.42 | 1.466 | 0.509
213 | 0.175 | 2.013 | 0.544 | 0.806 | 0.483 | 1.668 | 0.624
214 | 0.446 | 4.56 | 0.269 | 1.433 | 0.937 | 1.529 | 1.159
215 | 2.564 | 19.859 | 0.082 | 4.38 | 2.287 | 1.915 | 3.165
216 | 0.153 | 1.651 | 0.707 | 0.705 | 0.342 | 2.062 | 0.491
217 | 0.373 | 3.885 | 0.31 | 1.391 | 0.772 | 1.802 | 1.036
218 | 0.643 | 4.54 | 0.392 | 1.606 | 0.855 | 1.879 | 1.172
219 | 0.329 | 3.131 | 0.422 | 1.111 | 0.571 | 1.945 | 0.797
220 | 0.248 | 2.818 | 0.393 | 1.04 | 0.513 | 2.028 | 0.73
221 | 4.88 | 31.031 | 0.064 | 5.142 | 3.18 | 1.617 | 4.044
222 | 0.153 | 1.651 | 0.707 | 0.689 | 0.427 | 1.612 | 0.543
223 | 1.768 | 16.095 | 0.086 | 3.458 | 1.581 | 2.187 | 2.339
224 | 0.256 | 3.01 | 0.355 | 0.956 | 0.7 | 1.366 | 0.818
225 | 0.373 | 3.935 | 0.302 | 1.515 | 0.508 | 2.983 | 0.877
226 | 4.025 | 29.389 | 0.059 | 4.768 | 3.538 | 1.348 | 4.107
227 | 0.19 | 3.11 | 0.247 | 1.14 | 0.603 | 1.891 | 0.829
228 | 1.687 | 12.339 | 0.139 | 2.407 | 1.934 | 1.245 | 2.157
229 | 0.577 | 4.881 | 0.304 | 1.66 | 0.94 | 1.765 | 1.249
230 | 1.176 | 10.417 | 0.136 | 3.044 | 1.368 | 2.225 | 2.041
231 | 0.241 | 2.426 | 0.515 | 0.921 | 0.476 | 1.933 | 0.662
232 | 0.343 | 2.789 | 0.555 | 1.043 | 0.663 | 1.573 | 0.832
233 | 0.964 | 6.049 | 0.331 | 1.988 | 1.265 | 1.572 | 1.586
234 | 0.292 | 2.618 | 0.536 | 1.029 | 0.584 | 1.762 | 0.775
235 | 0.46 | 3.664 | 0.431 | 1.456 | 0.747 | 1.948 | 1.043
236 | 1.14 | 8.466 | 0.2 | 2.703 | 1.33 | 2.033 | 1.896
237 | 0.475 | 4.469 | 0.299 | 1.305 | 0.81 | 1.611 | 1.028
238 | 0.636 | 6.211 | 0.207 | 2.017 | 0.816 | 2.471 | 1.283
239 | 0.475 | 5.415 | 0.203 | 1.949 | 0.765 | 2.546 | 1.221
240 | 0.409 | 3.131 | 0.525 | 1.2 | 0.601 | 1.996 | 0.849
241 | 0.373 | 3.443 | 0.395 | 1.327 | 0.576 | 2.303 | 0.874
242 | 0.672 | 5.386 | 0.291 | 1.378 | 1.161 | 1.187 | 1.265
243 | 0.278 | 2.968 | 0.396 | 1.271 | 0.396 | 3.205 | 0.71
244 | 0.847 | 6.574 | 0.246 | 1.729 | 1.3 | 1.33 | 1.499
245 | 0.263 | 3.251 | 0.313 | 1.224 | 0.594 | 2.06 | 0.853
246 | 0.205 | 2.063 | 0.604 | 0.855 | 0.474 | 1.803 | 0.637
247 | 0.234 | 2.547 | 0.453 | 0.909 | 0.616 | 1.474 | 0.748
248 | 2.564 | 20.097 | 0.08 | 4.542 | 1.955 | 2.323 | 2.98
249 | 0.329 | 3.906 | 0.271 | 1.402 | 0.764 | 1.835 | 1.035
250 | 0.928 | 8.395 | 0.165 | 2.144 | 1.248 | 1.718 | 1.636
251 | 2.024 | 13.427 | 0.141 | 2.937 | 2.351 | 1.249 | 2.628
252 | 0.234 | 2.455 | 0.487 | 1.033 | 0.484 | 2.135 | 0.707
253 | 0.453 | 4.781 | 0.249 | 1.835 | 0.703 | 2.611 | 1.136
254 | 0.394 | 4.419 | 0.254 | 1.305 | 0.915 | 1.426 | 1.093
255 | 0.168 | 1.842 | 0.622 | 0.806 | 0.365 | 2.209 | 0.543
256 | 0.818 | 6.24 | 0.264 | 2.347 | 0.809 | 2.899 | 1.378
257 | 0.175 | 1.671 | 0.789 | 0.788 | 0.363 | 2.173 | 0.535
258 | 1.001 | 7.216 | 0.242 | 1.803 | 1.279 | 1.409 | 1.519
259 | 1.468 | 12.068 | 0.127 | 3.035 | 1.552 | 1.955 | 2.171
260 | 0.657 | 5.244 | 0.3 | 1.548 | 1.282 | 1.207 | 1.409
261 | 2.184 | 15.128 | 0.12 | 3.977 | 2.357 | 1.687 | 3.062
262 | 0.46 | 4.268 | 0.317 | 1.338 | 0.934 | 1.432 | 1.118
263 | 0.343 | 4.248 | 0.239 | 1.456 | 0.665 | 2.189 | 0.984
264 | 1.088 | 7.962 | 0.216 | 2.419 | 1.517 | 1.595 | 1.915
265 | 0.394 | 4.015 | 0.308 | 1.381 | 0.684 | 2.019 | 0.972
266 | 0.197 | 2.305 | 0.466 | 0.975 | 0.411 | 2.371 | 0.633
267 | 0.825 | 7.016 | 0.211 | 1.813 | 1.338 | 1.355 | 1.557
268 | 2.966 | 18.409 | 0.11 | 3.176 | 2.613 | 1.216 | 2.881
269 | 0.701 | 7.399 | 0.161 | 2.067 | 1.034 | 1.998 | 1.462
270 | 0.212 | 2.084 | 0.613 | 0.925 | 0.444 | 2.08 | 0.641
271 | 0.256 | 2.526 | 0.503 | 0.956 | 0.471 | 2.027 | 0.671
272 | 0.263 | 2.768 | 0.431 | 1.224 | 0.342 | 3.579 | 0.647
273 | 0.329 | 3.131 | 0.422 | 1.33 | 0.491 | 2.706 | 0.808
274 | 0.263 | 1.963 | 0.857 | 0.705 | 0.598 | 1.178 | 0.649
275 | 1.519 | 12.943 | 0.114 | 3.898 | 1.209 | 3.225 | 2.171
276 | 1.045 | 9.229 | 0.154 | 2.447 | 1.624 | 1.507 | 1.994
277 | 4.347 | 34.995 | 0.045 | 5.682 | 2.751 | 2.066 | 3.954
278 | 0.767 | 7.449 | 0.174 | 2.164 | 1.215 | 1.781 | 1.621
279 | 0.336 | 3.493 | 0.346 | 1.569 | 0.459 | 3.421 | 0.848
280 | 0.153 | 1.651 | 0.707 | 0.725 | 0.423 | 1.714 | 0.554
281 | 1.118 | 9.471 | 0.157 | 2.973 | 1.079 | 2.757 | 1.791
282 | 0.387 | 2.618 | 0.71 | 0.975 | 0.725 | 1.344 | 0.841
283 | 3.17 | 27.488 | 0.053 | 4.295 | 2.444 | 1.757 | 3.24
284 | 0.263 | 2.426 | 0.561 | 0.975 | 0.513 | 1.9 | 0.707
285 | 0.263 | 2.597 | 0.49 | 1.081 | 0.427 | 2.53 | 0.68
286 | 3.39 | 25.607 | 0.065 | 5.928 | 2.062 | 2.875 | 3.496
287 | 0.19 | 2.255 | 0.469 | 1.043 | 0.383 | 2.724 | 0.632
288 | 0.153 | 2.013 | 0.476 | 0.668 | 0.587 | 1.138 | 0.626
289 | 0.584 | 4.781 | 0.321 | 1.541 | 0.918 | 1.679 | 1.189
290 | 0.27 | 2.739 | 0.453 | 1.209 | 0.544 | 2.222 | 0.811
291 | 0.511 | 5.436 | 0.217 | 1.684 | 1.022 | 1.647 | 1.312
292 | 0.511 | 6.482 | 0.153 | 2.325 | 0.79 | 2.943 | 1.355
293 | 0.468 | 4.71 | 0.265 | 1.335 | 0.805 | 1.659 | 1.036
294 | 0.161 | 2.305 | 0.38 | 1.071 | 0.337 | 3.177 | 0.601
295 | 0.226 | 2.476 | 0.464 | 0.997 | 0.408 | 2.444 | 0.638
296 | 0.175 | 1.601 | 0.86 | 0.689 | 0.42 | 1.639 | 0.538
297 | 0.906 | 7.92 | 0.181 | 2.3 | 1.113 | 2.066 | 1.6
298 | 0.416 | 4.348 | 0.277 | 1.224 | 0.988 | 1.239 | 1.099
299 | 1.958 | 14.244 | 0.121 | 3.325 | 1.72 | 1.933 | 2.391
300 | 0.738 | 8.979 | 0.115 | 1.953 | 1.293 | 1.51 | 1.589
301 | 0.197 | 1.701 | 0.857 | 0.725 | 0.513 | 1.414 | 0.61
302 | 0.27 | 2.626 | 0.492 | 0.975 | 0.583 | 1.671 | 0.754
303 | 0.248 | 2.96 | 0.356 | 1.163 | 0.573 | 2.028 | 0.816
304 | 0.716 | 6.966 | 0.185 | 1.642 | 1.282 | 1.281 | 1.451
305 | 0.394 | 2.868 | 0.603 | 1.19 | 0.57 | 2.089 | 0.824
306 | 0.38 | 4.298 | 0.258 | 1.415 | 0.952 | 1.486 | 1.161
307 | 0.278 | 2.355 | 0.629 | 0.925 | 0.595 | 1.555 | 0.741
308 | 0.212 | 3.181 | 0.263 | 0.967 | 0.637 | 1.518 | 0.785
309 | 0.504 | 3.764 | 0.447 | 1.19 | 0.922 | 1.291 | 1.048
310 | 0.314 | 2.476 | 0.644 | 0.909 | 0.62 | 1.465 | 0.751
311 | 0.226 | 2.134 | 0.625 | 0.788 | 0.57 | 1.383 | 0.67
312 | 0.146 | 2.255 | 0.361 | 0.909 | 0.46 | 1.977 | 0.646
313 | 0.19 | 1.842 | 0.703 | 0.735 | 0.476 | 1.544 | 0.592
314 | 0.197 | 2.134 | 0.544 | 0.735 | 0.576 | 1.276 | 0.651

## Sheet1
d1 | d2 | d1 | frequency | d2 | frequency
0.547 | 0.281 | 0 | 0 | 0 | 0
0.616 | 0.324 | 0.2 | 0 | 0.04 | 0
0.622 | 0.337 | 0.4 | 0 | 0.08 | 0
0.622 | 0.342 | 0.6 | 1 | 0.12 | 0
0.651 | 0.342 | 0.8 | 35 | 0.16 | 0
0.668 | 0.342 | 1 | 49 | 0.2 | 0
0.689 | 0.342 | 1.2 | 35 | 0.24 | 0
0.689 | 0.342 | 1.4 | 27 | 0.28 | 0
0.689 | 0.342 | 1.6 | 28 | 0.32 | 1
0.689 | 0.344 | 1.8 | 18 | 0.36 | 9
0.689 | 0.363 | 2 | 24 | 0.4 | 9
0.689 | 0.363 | 2.2 | 14 | 0.44 | 25
0.689 | 0.365 | 2.4 | 6 | 0.48 | 14
0.705 | 0.373 | 2.6 | 9 | 0.52 | 20
0.705 | 0.376 | 2.8 | 9 | 0.56 | 7
0.725 | 0.382 | 3 | 7 | 0.6 | 29
0.725 | 0.383 | 3.2 | 8 | 0.64 | 16
0.725 | 0.396 | 3.4 | 4 | 0.68 | 6
0.73 | 0.399 | 3.6 | 3 | 0.72 | 8
0.73 | 0.403 | 3.8 | 0 | 0.76 | 6
0.73 | 0.403 | 4 | 3 | 0.8 | 10
0.735 | 0.405 | 4.2 | 2 | 0.84 | 11
0.735 | 0.405 | 4.4 | 4 | 0.88 | 5
0.735 | 0.408 | 4.6 | 4 | 0.92 | 10
0.735 | 0.41 | 4.8 | 2 | 0.96 | 9
0.735 | 0.411 | 5 | 0 | 1 | 6
0.735 | 0.415 | 5.2 | 3 | 1.04 | 7
0.735 | 0.419 | 5.4 | 3 | 1.08 | 2
0.764 | 0.419 | 5.6 | 1 | 1.12 | 5
0.764 | 0.42 | 5.8 | 2 | 1.16 | 2
0.764 | 0.42 | 6 | 1 | 1.2 | 4
0.788 | 0.42 | 6.2 | 0 | 1.24 | 2
0.788 | 0.423 | 6.4 | 0 | 1.28 | 4
0.788 | 0.423 | 6.6 | 1 | 1.32 | 7
0.788 | 0.427 | 6.8 | 1 | 1.36 | 6
0.788 | 0.427 | 7 | 1 | 1.4 | 5
0.806 | 0.427 | 7.2 | 1 | 1.44 | 3
0.806 | 0.427 | 7.4 | 0 | 1.48 | 3
0.806 | 0.427 | 7.6 | 1 | 1.52 | 2
0.806 | 0.427 | 7.8 | 1 | 1.56 | 1
0.806 | 0.427 | 8 | 0 | 1.6 | 2
0.811 | 0.427 | 8.2 | 0 | 1.64 | 5
0.811 | 0.429 | 8.4 | 1 | 1.68 | 2
0.811 | 0.438 | 8.6 | 0 | 1.72 | 2
0.842 | 0.444 | 8.8 | 0 | 1.76 | 1
0.842 | 0.454 | 9 | 0 | 1.8 | 1
0.842 | 0.455 | 9.2 | 0 | 1.84 | 1
0.846 | 0.459 | 9.4 | 0 | 1.88 | 0
0.855 | 0.459 | 9.6 | 1 | 1.92 | 2
0.855 | 0.459 | 9.8 | 0 | 1.96 | 4
0.855 | 0.46 | 10 | 0 | 2 | 1
0.88 | 0.469 | 10.2 | 0 | 2.04 | 1
0.892 | 0.469 | 10.4 | 0 | 2.08 | 2
0.892 | 0.471 | 10.6 | 0 | 2.12 | 0
0.909 | 0.474 | 10.8 | 1 | 2.16 | 0
0.909 | 0.476 | 11 | 0 | 2.2 | 1
0.909 | 0.476 | 11.2 | 0 | 2.24 | 3
0.909 | 0.478 | 11.4 | 0 | 2.28 | 2
0.921 | 0.483 | 11.6 | 0 | 2.32 | 1
0.921 | 0.484 | 11.8 | 0 | 2.36 | 2
0.921 | 0.487 | 12 | 0 | 2.4 | 0
0.921 | 0.491 | 12.2 | 0 | 2.44 | 1
0.925 | 0.492 | 12.4 | 0 | 2.48 | 3
0.925 | 0.497 | 12.6 | 0 | 2.52 | 0
0.925 | 0.503 | 12.8 | 0 | 2.56 | 1
0.925 | 0.505 | 13 | 0 | 2.6 | 0
0.956 | 0.508 | 13.2 | 1 | 2.64 | 2
0.956 | 0.508 | 13.4 | 0 | 2.68 | 1
0.967 | 0.513 | 13.6 | 0 | 2.72 | 0
0.967 | 0.513 | 13.8 | 0 | 2.76 | 1
0.975 | 0.513 | 14 | 0 | 2.8 | 0
0.975 | 0.513 | 14.2 | 0 | 2.84 | 1
0.975 | 0.513 | 14.4 | 0 | 2.88 | 0
0.975 | 0.513 | 14.6 | 0 | 2.92 | 0
0.975 | 0.513 | 14.8 | 0 | 2.96 | 0
0.975 | 0.513 | 15 | 1 | 3 | 1
0.975 | 0.515 | 15.2 | 0 | 3.04 | 2
0.975 | 0.519 | 15.4 | 0 | 3.08 | 0
0.975 | 0.525 | 15.6 | 0 | 3.12 | 0
0.997 | 0.535 | 15.8 | 0 | 3.16 | 0
0.997 | 0.539 | 16 | 0 | 3.2 | 1
0.997 | 0.541 | 16.2 | 0 | 3.24 | 0
0.997 | 0.542 | 16.4 | 0 | 3.28 | 0
1 | 0.544 | 16.6 | 0 | 3.32 | 1
1 | 0.55 | 16.8 | 0 | 3.36 | 0
1.029 | 0.564 | 17 | 0 | 3.4 | 0
1.029 | 0.57 | 17.2 | 0 | 3.44 | 1
1.033 | 0.57 | 17.4 | 0 | 3.48 | 0
1.033 | 0.571 | 17.6 | 0 | 3.52 | 0
1.033 | 0.573 | 17.8 | 0 | 3.56 | 1
1.04 | 0.576 | 18 | 0 | 3.6 | 1
1.04 | 0.576 |  | 1 | 3.64 | 0
1.043 | 0.576 |  |  | 3.68 | 0
1.043 | 0.578 |  |  | 3.72 | 0
1.071 | 0.579 |  |  | 3.76 | 0
1.071 | 0.58 |  |  | 3.8 | 0
1.081 | 0.58 |  |  | 3.84 | 0
1.081 | 0.582 |  |  | 3.88 | 0
1.081 | 0.583 |  |  | 3.92 | 0
1.081 | 0.584 |  |  | 3.96 | 0
1.081 | 0.584 |  |  | 4 | 0
1.088 | 0.585 |  |  | 4.04 | 0
1.095 | 0.587 |  |  | 4.08 | 0
1.111 | 0.594 |  |  | 4.12 | 0
1.14 | 0.595 |  |  | 4.16 | 0
1.14 | 0.598 |  |  | 4.2 | 0
1.147 | 0.598 |  |  | 4.24 | 0
1.147 | 0.598 |  |  | 4.28 | 0
1.163 | 0.598 |  |  | 4.32 | 0
1.163 | 0.598 |  |  | 4.36 | 0
1.163 | 0.598 |  |  | 4.4 | 0
1.163 | 0.598 |  |  | 4.44 | 0
1.163 | 0.598 |  |  | 4.48 | 0
1.163 | 0.598 |  |  | 4.52 | 0
1.187 | 0.601 |  |  | 4.56 | 0
1.187 | 0.601 |  |  | 4.6 | 0
1.19 | 0.603 |  |  | 4.64 | 0
1.19 | 0.604 |  |  | 4.68 | 1
1.19 | 0.606 |  |  | 4.72 | 0
1.2 | 0.607 |  |  | 4.76 | 0
1.209 | 0.612 |  |  | 4.8 | 2
1.215 | 0.612 |  |  | 4.84 | 0
1.224 | 0.616 |  |  | 4.88 | 0
1.224 | 0.62 |  |  | 4.92 | 0
1.224 | 0.621 |  |  | 4.96 | 1
1.224 | 0.622 |  |  | 5 | 0
1.224 | 0.63 |  |  | 5.04 | 0
1.224 | 0.634 |  |  | 5.08 | 0
1.233 | 0.635 |  |  | 5.12 | 0
1.244 | 0.637 |  |  | 5.16 | 0
1.262 | 0.652 |  |  | 5.2 | 0
1.271 | 0.653 |  |  | 5.24 | 0
1.305 | 0.655 |  |  | 5.28 | 0
1.305 | 0.663 |  |  | 5.32 | 0
1.305 | 0.665 |  |  | 5.36 | 1
1.327 | 0.674 |  |  | 5.4 | 0
1.327 | 0.684 |  |  | 5.44 | 0
1.33 | 0.684 |  |  | 5.48 | 0
1.335 | 0.698 |  |  | 5.52 | 0
1.335 | 0.7 |  |  | 5.56 | 0
1.338 | 0.703 |  |  | 5.6 | 0
1.351 | 0.704 |  |  | 5.64 | 0
1.351 | 0.706 |  |  | 5.68 | 0
1.378 | 0.719 |  |  | 5.72 | 0
1.381 | 0.725 |  |  | 5.76 | 0
1.391 | 0.725 |  |  | 5.8 | 0
1.391 | 0.733 |  |  | 5.84 | 0
1.402 | 0.747 |  |  | 5.88 | 0
1.41 | 0.753 |  |  | 5.92 | 0
1.41 | 0.754 |  |  | 5.96 | 0
1.41 | 0.764 |  |  | 6 | 0
1.415 | 0.765 |  |  | 6.04 | 0
1.415 | 0.767 |  |  | 6.08 | 0
1.433 | 0.769 |  |  | 6.12 | 0
1.433 | 0.769 |  |  | 6.16 | 0
1.453 | 0.769 |  |  | 6.2 | 0
1.456 | 0.769 |  |  | 6.24 | 0
1.456 | 0.772 |  |  | 6.28 | 1
1.461 | 0.787 |  |  | 6.32 | 0
1.463 | 0.79 |  |  | 6.36 | 0
1.463 | 0.801 |  |  | 6.4 | 0
1.47 | 0.803 |  |  | 6.44 | 0
1.493 | 0.805 |  |  | 6.48 | 0
1.493 | 0.808 |  |  | 6.52 | 0
1.512 | 0.809 |  |  | 6.56 | 0
1.515 | 0.81 |  |  | 6.6 | 0
1.515 | 0.816 |  |  | 6.64 | 0
1.522 | 0.825 |  |  | 6.68 | 0
1.541 | 0.83 |  |  | 6.72 | 0
1.541 | 0.83 |  |  | 6.76 | 0
1.548 | 0.835 |  |  | 6.8 | 0
1.56 | 0.855 |  |  | 6.84 | 0
1.569 | 0.856 |  |  | 6.88 | 0
1.576 | 0.866 |  |  | 6.92 | 0
1.597 | 0.874 |  |  | 6.96 | 0
1.606 | 0.875 |  |  | 7 | 0
1.606 | 0.889 |  |  | 7.04 | 0
1.622 | 0.889 |  |  | 7.08 | 0
1.633 | 0.892 |  |  | 7.12 | 0
1.633 | 0.892 |  |  | 7.16 | 0
1.642 | 0.901 |  |  | 7.2 | 0
1.642 | 0.903 |  |  | 7.24 | 0
1.644 | 0.905 |  |  | 7.28 | 1
1.651 | 0.915 |  |  | 7.32 | 0
1.66 | 0.918 |  |  | 7.36 | 0
1.66 | 0.918 |  |  | 7.4 | 0
1.684 | 0.922 |  |  | 7.44 | 0
1.703 | 0.925 |  |  | 7.48 | 0
1.72 | 0.933 |  |  | 7.52 | 0
1.729 | 0.933 |  |  | 7.56 | 0
1.731 | 0.933 |  |  | 7.6 | 0
1.731 | 0.934 |  |  | 7.64 | 0
1.754 | 0.937 |  |  | 7.68 | 0
1.803 | 0.94 |  |  | 7.72 | 0
1.803 | 0.952 |  |  | 7.76 | 0
1.803 | 0.967 |  |  | 7.8 | 0
1.813 | 0.969 |  |  | 7.84 | 0
1.813 | 0.972 |  |  | 7.88 | 0
1.813 | 0.973 |  |  | 7.92 | 0
1.817 | 0.982 |  |  | 7.96 | 0
1.827 | 0.988 |  |  | 8 | 0
1.835 | 1.016 |  |  | 8.04 | 0
1.841 | 1.022 |  |  | 8.08 | 0
1.841 | 1.026 |  |  | 8.12 | 0
1.876 | 1.027 |  |  | 8.16 | 0
1.888 | 1.027 |  |  | 8.2 | 0
1.898 | 1.032 |  |  | 8.24 | 0
1.898 | 1.034 |  |  | 8.28 | 0
1.911 | 1.045 |  |  | 8.32 | 0
1.921 | 1.079 |  |  | 8.36 | 0
1.921 | 1.111 |  |  | 8.4 | 0
1.949 | 1.111 |  |  | 8.44 | 0
1.951 | 1.111 |  |  | 8.48 | 0
1.953 | 1.113 |  |  | 8.52 | 0
1.953 | 1.119 |  |  | 8.56 | 0
1.988 | 1.131 |  |  | 8.6 | 0
1.995 | 1.16 |  |  | 8.64 | 0
2.003 | 1.161 |  |  | 8.68 | 1
2.003 | 1.179 |  |  | 8.72 | 0
2.017 | 1.19 |  |  | 8.76 | 0
2.032 | 1.197 |  |  | 8.8 | 0
2.032 | 1.209 |  |  | 8.84 | 0
2.039 | 1.215 |  |  | 8.88 | 0
2.067 | 1.248 |  |  | 8.92 | 0
2.087 | 1.264 |  |  | 8.96 | 0
2.123 | 1.265 |  |  | 9 | 0
2.144 | 1.279 |  |  | 9.04 | 0
2.157 | 1.282 |  |  | 9.08 | 0
2.164 | 1.282 |  |  | 9.12 | 0
2.191 | 1.282 |  |  | 9.16 | 0
2.197 | 1.282 |  |  | 9.2 | 0
2.206 | 1.282 |  |  | 9.24 | 0
2.271 | 1.293 |  |  | 9.28 | 0
2.3 | 1.3 |  |  | 9.32 | 0
2.325 | 1.322 |  |  | 9.36 | 0
2.347 | 1.324 |  |  | 9.4 | 0
2.358 | 1.33 |  |  | 9.44 | 0
2.407 | 1.333 |  |  | 9.48 | 0
2.407 | 1.338 |  |  | 9.52 | 0
2.419 | 1.341 |  |  | 9.56 | 0
2.447 | 1.368 |  |  | 9.6 | 0
2.485 | 1.369 |  |  | 9.64 | 0
2.492 | 1.372 |  |  | 9.68 | 0
2.502 | 1.383 |  |  | 9.72 | 0
2.55 | 1.392 |  |  | 9.76 | 0
2.599 | 1.408 |  |  | 9.8 | 0
2.609 | 1.419 |  |  | 9.84 | 0
2.654 | 1.435 |  |  | 9.88 | 0
2.682 | 1.453 |  |  | 9.92 | 1
2.703 | 1.462 |  |  | 9.96 | 0
2.716 | 1.466 |  |  | 10 | 0
2.736 | 1.502 |  |  |  | 0
2.752 | 1.517
2.752 | 1.552
2.759 | 1.581
2.841 | 1.585
2.867 | 1.605
2.867 | 1.619
2.911 | 1.622
2.917 | 1.624
2.937 | 1.636
2.973 | 1.649
3.035 | 1.659
3.044 | 1.709
3.054 | 1.72
3.111 | 1.755
3.162 | 1.768
3.164 | 1.815
3.176 | 1.896
3.193 | 1.91
3.288 | 1.921
3.319 | 1.927
3.319 | 1.934
3.325 | 1.955
3.458 | 1.994
3.542 | 2.022
3.562 | 2.062
3.865 | 2.073
3.898 | 2.181
3.977 | 2.219
4.178 | 2.23
4.192 | 2.231
4.258 | 2.274
4.295 | 2.275
4.295 | 2.287
4.38 | 2.351
4.438 | 2.357
4.458 | 2.433
4.474 | 2.443
4.542 | 2.444
4.635 | 2.477
4.768 | 2.552
5.115 | 2.603
5.142 | 2.613
5.192 | 2.677
5.244 | 2.751
5.324 | 2.816
5.34 | 2.97
5.466 | 3.022
5.607 | 3.036
5.682 | 3.18
5.928 | 3.299
6.407 | 3.43
6.656 | 3.538
6.891 | 3.592
7.198 | 4.667
7.518 | 4.768
7.76 | 4.793
8.377 | 4.95
9.404 | 5.351
10.697 | 6.27
13.189 | 7.277
14.835 | 8.655
18.133 | 9.895