## 675C_MeasureResults
| Area | Perim. | Circ. | d1 | d2 | D1divD2 | DC
1 | 1.484 | 9.306 | 0.215 | 3.397 | 1.227 | 2.769 | 2.041
2 | 0.52 | 4.479 | 0.326 | 1.484 | 0.825 | 1.799 | 1.106
3 | 9.256 | 46.866 | 0.053 | 10.674 | 5.826 | 1.832 | 7.886
4 | 9.363 | 53.552 | 0.041 | 15.933 | 4.298 | 3.707 | 8.276
5 | 7.93 | 32.81 | 0.093 | 5.869 | 3.649 | 1.608 | 4.628
6 | 1.481 | 7.013 | 0.378 | 1.925 | 1.356 | 1.419 | 1.616
7 | 0.258 | 1.991 | 0.819 | 0.793 | 0.462 | 1.716 | 0.605
8 | 0.088 | 1.682 | 0.392 | 0.699 | 0.327 | 2.14 | 0.478
9 | 0.052 | 2.541 | 0.101 | 1.266 | 0.041 | 31.016 | 0.227
10 | 0.981 | 10.499 | 0.112 | 3.119 | 1.785 | 1.747 | 2.36
11 | 2.459 | 22.702 | 0.06 | 8.084 | 1.388 | 5.825 | 3.349
12 | 1.536 | 12.431 | 0.125 | 4.369 | 1.388 | 3.148 | 2.462
13 | 6.156 | 28.515 | 0.095 | 8.029 | 2.484 | 3.233 | 4.466
14 | 0.262 | 5.212 | 0.121 | 2.411 | 0.273 | 8.836 | 0.811
15 | 0.185 | 1.716 | 0.789 | 0.684 | 0.408 | 1.676 | 0.528
16 | 1.796 | 13.394 | 0.126 | 3.908 | 1.134 | 3.447 | 2.105
17 | 1.341 | 9.926 | 0.171 | 3.635 | 1.24 | 2.932 | 2.123
18 | 0.935 | 8.403 | 0.166 | 3.144 | 0.973 | 3.23 | 1.749
19 | 1.145 | 9.465 | 0.161 | 4.164 | 0.735 | 5.668 | 1.749
20 | 0.342 | 3.725 | 0.309 | 1.372 | 0.531 | 2.584 | 0.854
21 | 0.413 | 3.143 | 0.525 | 1.03 | 0.746 | 1.382 | 0.876
22 | 0.233 | 2.696 | 0.403 | 1.144 | 0.408 | 2.802 | 0.683
23 | 0.077 | 1.091 | 0.809 | 0.441 | 0.264 | 1.671 | 0.342
24 | 0.025 | 1.023 | 0.3 | 0.497 | 0.082 | 6.083 | 0.201
25 | 0.263 | 2.1 | 0.75 | 0.826 | 0.49 | 1.687 | 0.636
26 | 12.541 | 62.235 | 0.041 | 13.969 | 6.129 | 2.279 | 9.253
27 | 0.08 | 1.802 | 0.31 | 0.802 | 0.208 | 3.855 | 0.408
28 | 0.483 | 2.908 | 0.718 | 1.162 | 0.6 | 1.935 | 0.835
29 | 0.496 | 2.884 | 0.75 | 1.16 | 0.6 | 1.934 | 0.834
30 | 0.062 | 0.88 | 1 | 0.329 | 0.286 | 1.152 | 0.307
31 | 0.26 | 2.144 | 0.711 | 0.861 | 0.499 | 1.726 | 0.655
32 | 0.183 | 1.587 | 0.915 | 0.577 | 0.449 | 1.286 | 0.509
33 | 0.038 | 0.683 | 1 | 0.274 | 0.204 | 1.342 | 0.236
34 | 0.038 | 0.764 | 0.824 | 0.329 | 0.204 | 1.612 | 0.259
35 | 1.748 | 6.008 | 0.608 | 1.953 | 1.588 | 1.23 | 1.761
36 | 0.981 | 4.606 | 0.581 | 1.939 | 0.719 | 2.698 | 1.181
37 | 2.086 | 11.491 | 0.199 | 4.14 | 1.208 | 3.427 | 2.237
38 | 1.216 | 5.224 | 0.56 | 2.21 | 0.756 | 2.924 | 1.293
39 | 0.055 | 0.846 | 0.965 | 0.351 | 0.237 | 1.48 | 0.289
40 | 0.263 | 2.753 | 0.436 | 1.169 | 0.367 | 3.182 | 0.655
41 | 0.48 | 3.062 | 0.643 | 1.261 | 0.62 | 2.033 | 0.884
42 | 1.17 | 6.565 | 0.341 | 2.298 | 1.083 | 2.121 | 1.578
43 | 1.168 | 6.603 | 0.337 | 2.212 | 1.226 | 1.805 | 1.647
44 | 0.107 | 1.159 | 0.998 | 0.42 | 0.367 | 1.144 | 0.393
45 | 0.44 | 3.639 | 0.417 | 1.099 | 0.816 | 1.346 | 0.947
46 | 1.674 | 7.34 | 0.391 | 2.887 | 1.227 | 2.353 | 1.882
47 | 0.047 | 0.952 | 0.647 | 0.416 | 0.163 | 2.55 | 0.261
48 | 0.368 | 2.365 | 0.827 | 0.876 | 0.629 | 1.393 | 0.743
49 | 0.486 | 3.11 | 0.632 | 1.357 | 0.571 | 2.374 | 0.881
50 | 0.035 | 0.625 | 1 | 0.238 | 0.204 | 1.166 | 0.22
51 | 0.245 | 1.913 | 0.841 | 0.697 | 0.518 | 1.346 | 0.601
52 | 0.535 | 3.058 | 0.719 | 1.134 | 0.727 | 1.56 | 0.908
53 | 0.52 | 2.749 | 0.864 | 0.952 | 0.816 | 1.166 | 0.882
54 | 3.089 | 14.761 | 0.178 | 5.111 | 1.928 | 2.65 | 3.139
55 | 0.735 | 4.216 | 0.519 | 1.793 | 0.65 | 2.761 | 1.079
56 | 0.16 | 1.726 | 0.675 | 0.679 | 0.349 | 1.945 | 0.487
57 | 0.295 | 2.134 | 0.814 | 0.81 | 0.566 | 1.432 | 0.677
58 | 0.536 | 2.841 | 0.835 | 1.008 | 0.816 | 1.235 | 0.907
59 | 0.95 | 4.37 | 0.625 | 1.406 | 1.126 | 1.249 | 1.258
60 | 1.398 | 8.377 | 0.25 | 3.302 | 0.899 | 3.672 | 1.723
61 | 0.132 | 1.413 | 0.828 | 0.532 | 0.384 | 1.387 | 0.452
62 | 0.053 | 0.846 | 0.936 | 0.329 | 0.24 | 1.37 | 0.281
63 | 1.779 | 7.935 | 0.355 | 2.873 | 1.137 | 2.526 | 1.807
64 | 0.257 | 2.307 | 0.606 | 0.804 | 0.595 | 1.352 | 0.691
65 | 1.16 | 4.917 | 0.603 | 1.851 | 1.004 | 1.843 | 1.364
66 | 1.274 | 7.248 | 0.305 | 2.295 | 1.407 | 1.631 | 1.797
67 | 1.346 | 5.93 | 0.481 | 2.192 | 0.999 | 2.194 | 1.48
68 | 0.208 | 1.784 | 0.823 | 0.695 | 0.44 | 1.58 | 0.553
69 | 0.465 | 2.586 | 0.873 | 0.883 | 0.762 | 1.158 | 0.82
70 | 0.227 | 3.052 | 0.306 | 0.84 | 0.571 | 1.471 | 0.693
71 | 0.461 | 2.658 | 0.821 | 1.001 | 0.612 | 1.634 | 0.783
72 | 1.549 | 5.956 | 0.549 | 2.164 | 1.251 | 1.729 | 1.645
73 | 0.225 | 1.716 | 0.96 | 0.645 | 0.449 | 1.437 | 0.538
74 | 0.163 | 1.601 | 0.801 | 0.584 | 0.408 | 1.432 | 0.488
75 | 0.808 | 5.321 | 0.359 | 1.594 | 0.91 | 1.752 | 1.204
76 | 0.158 | 1.495 | 0.89 | 0.511 | 0.449 | 1.139 | 0.479
77 | 0.043 | 0.707 | 1 | 0.274 | 0.204 | 1.342 | 0.236
78 | 5.919 | 28.117 | 0.094 | 5.423 | 4.424 | 1.226 | 4.898
79 | 0.523 | 4.499 | 0.325 | 1.443 | 0.714 | 2.021 | 1.015
80 | 0.072 | 1.394 | 0.464 | 0.624 | 0.168 | 3.714 | 0.324
81 | 0.238 | 2.188 | 0.626 | 0.956 | 0.375 | 2.549 | 0.599
82 | 0.167 | 1.75 | 0.684 | 0.713 | 0.367 | 1.94 | 0.512
83 | 0.107 | 1.529 | 0.573 | 0.476 | 0.383 | 1.242 | 0.427
84 | 0.313 | 2.49 | 0.635 | 1.099 | 0.411 | 2.673 | 0.672
85 | 3.177 | 14.604 | 0.187 | 5.57 | 1.183 | 4.707 | 2.567
86 | 2.381 | 9.562 | 0.327 | 3.766 | 1.102 | 3.417 | 2.037
87 | 0.478 | 4.849 | 0.255 | 1.059 | 0.857 | 1.235 | 0.953
88 | 0.078 | 1.009 | 0.966 | 0.385 | 0.286 | 1.348 | 0.332
89 | 0.038 | 0.798 | 0.756 | 0.319 | 0.202 | 1.578 | 0.254
90 | 0.93 | 4.067 | 0.706 | 1.625 | 0.749 | 2.17 | 1.103
91 | 0.293 | 2.015 | 0.908 | 0.75 | 0.566 | 1.326 | 0.652
92 | 4.183 | 22.74 | 0.102 | 5.78 | 2.612 | 2.213 | 3.885
93 | 0.093 | 1.274 | 0.722 | 0.478 | 0.361 | 1.322 | 0.416
94 | 0.79 | 5.926 | 0.283 | 1.693 | 0.852 | 1.988 | 1.201
95 | 2.162 | 12.04 | 0.187 | 4.033 | 1.253 | 3.219 | 2.248
96 | 0.037 | 0.683 | 0.988 | 0.294 | 0.202 | 1.457 | 0.244
97 | 0.087 | 1.053 | 0.982 | 0.402 | 0.327 | 1.231 | 0.362
98 | 0.34 | 2.202 | 0.881 | 0.849 | 0.577 | 1.471 | 0.7
99 | 0.145 | 1.485 | 0.826 | 0.532 | 0.402 | 1.325 | 0.462
100 | 1.419 | 6.171 | 0.468 | 1.939 | 1.497 | 1.296 | 1.704
101 | 1.15 | 7.115 | 0.285 | 2.392 | 1.313 | 1.821 | 1.772
102 | 0.298 | 2.029 | 0.911 | 0.702 | 0.606 | 1.159 | 0.652
103 | 0.077 | 1.346 | 0.532 | 0.594 | 0.188 | 3.16 | 0.334
104 | 0.825 | 5.307 | 0.368 | 1.756 | 0.828 | 2.121 | 1.206
105 | 0.04 | 0.88 | 0.649 | 0.349 | 0.219 | 1.592 | 0.276
106 | 0.785 | 3.514 | 0.799 | 1.407 | 0.802 | 1.754 | 1.063
107 | 0.212 | 1.865 | 0.764 | 0.793 | 0.404 | 1.961 | 0.566
108 | 0.368 | 2.524 | 0.726 | 0.805 | 0.69 | 1.167 | 0.745
109 | 0.818 | 4.947 | 0.42 | 1.641 | 0.982 | 1.671 | 1.269
110 | 0.696 | 3.557 | 0.692 | 1.417 | 0.75 | 1.888 | 1.031
111 | 0.853 | 6.786 | 0.233 | 2.074 | 0.974 | 2.13 | 1.421
112 | 0.045 | 0.764 | 0.967 | 0.297 | 0.204 | 1.456 | 0.246
113 | 0.035 | 0.928 | 0.511 | 0.402 | 0.163 | 2.462 | 0.256
114 | 5.708 | 24.146 | 0.123 | 5.861 | 3.068 | 1.91 | 4.241
115 | 0.348 | 2.538 | 0.679 | 1.06 | 0.491 | 2.156 | 0.722
116 | 0.082 | 1.38 | 0.539 | 0.532 | 0.299 | 1.782 | 0.399
117 | 0.521 | 3.014 | 0.721 | 1.114 | 0.773 | 1.442 | 0.928
118 | 0.187 | 2.293 | 0.446 | 1.064 | 0.272 | 3.918 | 0.538
119 | 0.475 | 3.062 | 0.636 | 1.071 | 0.693 | 1.547 | 0.861
120 | 0.035 | 0.625 | 1 | 0.238 | 0.204 | 1.166 | 0.22
121 | 1.035 | 5.166 | 0.487 | 1.899 | 0.86 | 2.209 | 1.278
122 | 0.503 | 3.701 | 0.462 | 1.033 | 0.798 | 1.294 | 0.908
123 | 0.548 | 3.422 | 0.588 | 1.132 | 0.776 | 1.46 | 0.937
124 | 0.173 | 1.726 | 0.731 | 0.584 | 0.478 | 1.224 | 0.528
125 | 0.245 | 2.168 | 0.655 | 0.713 | 0.612 | 1.164 | 0.661
126 | 0.866 | 4.177 | 0.624 | 1.422 | 1.061 | 1.34 | 1.228
127 | 0.483 | 3.571 | 0.476 | 1.299 | 0.722 | 1.8 | 0.968
128 | 0.077 | 1.206 | 0.662 | 0.456 | 0.286 | 1.597 | 0.361
129 | 0.127 | 1.529 | 0.681 | 0.638 | 0.322 | 1.979 | 0.453
130 | 0.565 | 3.928 | 0.46 | 1.424 | 0.776 | 1.834 | 1.051
131 | 0.518 | 2.946 | 0.75 | 1.008 | 0.807 | 1.249 | 0.902
132 | 2.194 | 10.266 | 0.262 | 3.849 | 1.178 | 3.267 | 2.13
133 | 0.342 | 2.249 | 0.848 | 0.841 | 0.606 | 1.388 | 0.714
134 | 0.147 | 1.413 | 0.922 | 0.532 | 0.404 | 1.317 | 0.464
135 | 0.43 | 2.946 | 0.622 | 1.008 | 0.653 | 1.544 | 0.811
136 | 2.797 | 14.236 | 0.173 | 4.383 | 1.74 | 2.519 | 2.762
137 | 0.057 | 0.822 | 1 | 0.311 | 0.245 | 1.269 | 0.276
138 | 0.91 | 5.224 | 0.419 | 2.041 | 0.866 | 2.357 | 1.329
139 | 2.814 | 12.583 | 0.223 | 3.659 | 1.938 | 1.888 | 2.663
140 | 0.215 | 1.831 | 0.805 | 0.669 | 0.514 | 1.303 | 0.586
141 | 0.058 | 0.904 | 0.897 | 0.376 | 0.256 | 1.473 | 0.31
142 | 0.115 | 1.264 | 0.904 | 0.505 | 0.286 | 1.767 | 0.38
143 | 0.546 | 3.894 | 0.453 | 1.11 | 0.978 | 1.135 | 1.042
144 | 0.53 | 3.34 | 0.597 | 1.041 | 0.816 | 1.275 | 0.922
145 | 2.064 | 9.644 | 0.279 | 2.98 | 1.625 | 1.834 | 2.2
146 | 0.39 | 2.725 | 0.66 | 0.883 | 0.72 | 1.226 | 0.798
147 | 1.153 | 6.778 | 0.315 | 2.104 | 1.113 | 1.89 | 1.53
148 | 0.353 | 2.331 | 0.817 | 0.949 | 0.542 | 1.751 | 0.717
149 | 0.072 | 1.196 | 0.629 | 0.537 | 0.163 | 3.288 | 0.296
150 | 0.42 | 2.562 | 0.804 | 0.895 | 0.713 | 1.255 | 0.799
151 | 0.433 | 2.586 | 0.814 | 1.01 | 0.612 | 1.649 | 0.786
152 | 0.09 | 1.135 | 0.878 | 0.456 | 0.323 | 1.414 | 0.384
153 | 2.98 | 13.752 | 0.198 | 3.755 | 1.835 | 2.046 | 2.625
154 | 0.68 | 4.009 | 0.531 | 1.562 | 0.666 | 2.346 | 1.02
155 | 0.083 | 1.23 | 0.692 | 0.545 | 0.204 | 2.668 | 0.333
156 | 2.319 | 7.816 | 0.477 | 2.959 | 1.172 | 2.524 | 1.863
157 | 0.736 | 3.446 | 0.779 | 1.282 | 0.776 | 1.653 | 0.997
158 | 0.167 | 2.389 | 0.367 | 0.826 | 0.436 | 1.897 | 0.6
159 | 0.838 | 5.379 | 0.364 | 1.404 | 1.122 | 1.251 | 1.256
160 | 2.554 | 15.034 | 0.142 | 3.472 | 1.856 | 1.87 | 2.539
161 | 0.348 | 3.884 | 0.29 | 1.499 | 0.548 | 2.737 | 0.906
162 | 0.195 | 1.658 | 0.891 | 0.676 | 0.408 | 1.655 | 0.525
163 | 0.312 | 2.879 | 0.472 | 1.281 | 0.409 | 3.13 | 0.724
164 | 0.423 | 3.293 | 0.49 | 1.333 | 0.566 | 2.355 | 0.868
165 | 0.375 | 3.764 | 0.332 | 1.519 | 0.597 | 2.544 | 0.952
166 | 1.431 | 7.29 | 0.338 | 2.82 | 0.932 | 3.024 | 1.621
167 | 0.355 | 2.821 | 0.56 | 1.186 | 0.482 | 2.46 | 0.757
168 | 0.478 | 2.696 | 0.827 | 0.996 | 0.694 | 1.436 | 0.832
169 | 0.838 | 5.307 | 0.374 | 1.577 | 1.091 | 1.445 | 1.312
170 | 0.165 | 1.485 | 0.94 | 0.532 | 0.449 | 1.185 | 0.489
171 | 2.149 | 8.861 | 0.344 | 2.922 | 1.589 | 1.838 | 2.155
172 | 1.253 | 6.468 | 0.376 | 2.693 | 0.925 | 2.91 | 1.578
173 | 0.483 | 4.071 | 0.366 | 1.615 | 0.693 | 2.33 | 1.058
174 | 0.077 | 1.053 | 0.868 | 0.44 | 0.277 | 1.586 | 0.349
175 | 1.006 | 5.879 | 0.366 | 2.248 | 0.995 | 2.259 | 1.496
176 | 0.765 | 3.735 | 0.689 | 1.297 | 0.952 | 1.361 | 1.111
177 | 0.04 | 0.764 | 0.86 | 0.311 | 0.204 | 1.523 | 0.252
178 | 1.01 | 6.287 | 0.321 | 1.549 | 1.102 | 1.405 | 1.306
179 | 0.165 | 2.188 | 0.433 | 0.933 | 0.327 | 2.854 | 0.552
180 | 0.798 | 5.831 | 0.295 | 1.505 | 0.967 | 1.557 | 1.206
181 | 0.485 | 3.374 | 0.535 | 1.195 | 0.627 | 1.907 | 0.865
182 | 0.06 | 0.846 | 1 | 0.329 | 0.245 | 1.344 | 0.284
183 | 0.173 | 1.923 | 0.589 | 0.679 | 0.449 | 1.513 | 0.552
184 | 0.113 | 1.23 | 0.941 | 0.493 | 0.286 | 1.726 | 0.375
185 | 2.855 | 11.757 | 0.26 | 3.297 | 2.36 | 1.397 | 2.789
186 | 0.868 | 5.532 | 0.356 | 1.744 | 0.803 | 2.171 | 1.183
187 | 0.476 | 4.863 | 0.253 | 1.859 | 0.567 | 3.278 | 1.027
188 | 0.05 | 0.798 | 0.986 | 0.329 | 0.245 | 1.344 | 0.284
189 | 0.971 | 7.364 | 0.225 | 1.978 | 0.873 | 2.265 | 1.314
190 | 1.18 | 5.349 | 0.518 | 2.078 | 1.094 | 1.899 | 1.508
191 | 0.272 | 1.923 | 0.923 | 0.645 | 0.6 | 1.076 | 0.622
192 | 0.701 | 3.81 | 0.607 | 1.475 | 0.723 | 2.041 | 1.033
193 | 0.731 | 3.514 | 0.744 | 1.257 | 0.858 | 1.466 | 1.039
194 | 0.327 | 2.283 | 0.787 | 0.931 | 0.525 | 1.774 | 0.699
195 | 0.448 | 2.62 | 0.821 | 1.033 | 0.612 | 1.688 | 0.795
196 | 1.558 | 6.916 | 0.409 | 1.984 | 1.448 | 1.37 | 1.695
197 | 0.505 | 2.97 | 0.719 | 1.081 | 0.673 | 1.605 | 0.853
198 | 2.642 | 17.817 | 0.105 | 4.995 | 1.427 | 3.5 | 2.67
199 | 1.338 | 7.965 | 0.265 | 2.957 | 0.773 | 3.825 | 1.512
200 | 0.368 | 2.413 | 0.795 | 0.816 | 0.694 | 1.176 | 0.753
201 | 0.187 | 1.61 | 0.904 | 0.607 | 0.449 | 1.351 | 0.522
202 | 0.285 | 2.144 | 0.779 | 0.785 | 0.577 | 1.36 | 0.673
203 | 0.097 | 1.192 | 0.854 | 0.498 | 0.283 | 1.76 | 0.376
204 | 2.124 | 10.3 | 0.252 | 3.804 | 0.95 | 4.005 | 1.901
205 | 0.453 | 2.586 | 0.852 | 0.883 | 0.762 | 1.16 | 0.82
206 | 0.073 | 1.135 | 0.715 | 0.476 | 0.251 | 1.898 | 0.346
207 | 1.413 | 12.022 | 0.123 | 3.731 | 0.963 | 3.873 | 1.896
208 | 0.077 | 1.74 | 0.318 | 0.804 | 0.158 | 5.1 | 0.356
209 | 0.15 | 1.413 | 0.943 | 0.511 | 0.43 | 1.189 | 0.469
210 | 0.401 | 2.466 | 0.829 | 0.917 | 0.593 | 1.547 | 0.737
211 | 0.157 | 1.485 | 0.892 | 0.569 | 0.367 | 1.548 | 0.457
212 | 0.035 | 0.625 | 1 | 0.238 | 0.204 | 1.166 | 0.22
213 | 1.056 | 4.567 | 0.636 | 1.486 | 1.061 | 1.4 | 1.256
214 | 0.105 | 1.706 | 0.453 | 0.767 | 0.264 | 2.904 | 0.45
215 | 0.098 | 1.61 | 0.476 | 0.516 | 0.367 | 1.405 | 0.435
216 | 0.621 | 3.73 | 0.561 | 1.135 | 0.898 | 1.264 | 1.009
217 | 1.498 | 5.48 | 0.627 | 1.859 | 1.375 | 1.352 | 1.599
218 | 0.723 | 4.441 | 0.461 | 1.518 | 0.966 | 1.572 | 1.211
219 | 2.561 | 9.852 | 0.331 | 3.763 | 1.358 | 2.771 | 2.261
220 | 0.606 | 4.344 | 0.404 | 1.723 | 0.797 | 2.161 | 1.172
221 | 0.07 | 1.043 | 0.808 | 0.42 | 0.265 | 1.584 | 0.334
222 | 0.565 | 4.119 | 0.418 | 1.167 | 0.898 | 1.3 | 1.024
223 | 0.328 | 2.634 | 0.595 | 1.001 | 0.531 | 1.886 | 0.729
224 | 0.382 | 2.331 | 0.882 | 0.805 | 0.669 | 1.204 | 0.734
225 | 0.045 | 1.298 | 0.336 | 0.584 | 0.167 | 3.505 | 0.312
226 | 1.821 | 9.044 | 0.28 | 3.206 | 1.582 | 2.026 | 2.252
227 | 1.078 | 5.194 | 0.502 | 2.101 | 0.735 | 2.86 | 1.242
228 | 1.1 | 4.336 | 0.735 | 1.732 | 0.918 | 1.887 | 1.261
229 | 0.337 | 2.178 | 0.892 | 0.784 | 0.606 | 1.294 | 0.689
230 | 0.538 | 3.364 | 0.597 | 1.071 | 0.805 | 1.332 | 0.928
231 | 0.077 | 1.019 | 0.927 | 0.42 | 0.275 | 1.527 | 0.34
232 | 0.465 | 2.682 | 0.812 | 0.94 | 0.774 | 1.213 | 0.853
233 | 0.98 | 3.912 | 0.804 | 1.528 | 0.98 | 1.559 | 1.224
234 | 1.193 | 4.561 | 0.721 | 1.536 | 1.241 | 1.238 | 1.381
235 | 0.1 | 1.403 | 0.638 | 0.523 | 0.334 | 1.567 | 0.418
236 | 0.387 | 3.225 | 0.467 | 1.068 | 0.557 | 1.918 | 0.771
237 | 0.303 | 2.086 | 0.875 | 0.802 | 0.531 | 1.511 | 0.652
238 | 1.659 | 7.372 | 0.384 | 2.574 | 1.29 | 1.995 | 1.823
239 | 0.227 | 2.168 | 0.606 | 0.841 | 0.476 | 1.766 | 0.633
240 | 0.1 | 1.553 | 0.521 | 0.659 | 0.272 | 2.423 | 0.424
241 | 1.348 | 6.44 | 0.408 | 2.033 | 1.166 | 1.744 | 1.54
242 | 0.731 | 3.868 | 0.614 | 1.585 | 0.571 | 2.774 | 0.952
243 | 0.826 | 4.047 | 0.634 | 1.594 | 0.876 | 1.82 | 1.182
244 | 0.81 | 4.003 | 0.635 | 1.302 | 1.093 | 1.191 | 1.193
245 | 0.045 | 0.822 | 0.836 | 0.349 | 0.204 | 1.709 | 0.267
246 | 0.038 | 0.918 | 0.572 | 0.416 | 0.122 | 3.399 | 0.226
247 | 0.097 | 1.557 | 0.501 | 0.695 | 0.204 | 3.406 | 0.377
248 | 1.155 | 7.055 | 0.291 | 2.188 | 1.143 | 1.914 | 1.581
249 | 0.555 | 3.014 | 0.767 | 1.041 | 0.776 | 1.342 | 0.898
250 | 1.108 | 6.412 | 0.339 | 1.99 | 1.344 | 1.481 | 1.635
251 | 1.063 | 5.216 | 0.491 | 1.949 | 0.93 | 2.096 | 1.347
252 | 0.19 | 2.466 | 0.392 | 0.804 | 0.494 | 1.629 | 0.63
253 | 0.267 | 2.552 | 0.514 | 1.114 | 0.366 | 3.042 | 0.639
254 | 0.683 | 3.697 | 0.628 | 1.114 | 0.98 | 1.137 | 1.045
255 | 0.738 | 3.739 | 0.664 | 1.417 | 0.735 | 1.929 | 1.02
256 | 0.728 | 3.547 | 0.727 | 1.307 | 0.89 | 1.469 | 1.078
257 | 0.451 | 2.998 | 0.631 | 1.278 | 0.47 | 2.722 | 0.775
258 | 0.348 | 2.447 | 0.731 | 0.813 | 0.604 | 1.346 | 0.701
259 | 0.5 | 3.85 | 0.424 | 1.137 | 0.735 | 1.548 | 0.914
260 | 0.405 | 2.803 | 0.648 | 0.931 | 0.693 | 1.344 | 0.803
261 | 0.052 | 0.788 | 1 | 0.311 | 0.204 | 1.523 | 0.252
262 | 1.768 | 7.589 | 0.386 | 2.287 | 1.647 | 1.389 | 1.941
263 | 0.158 | 1.668 | 0.715 | 0.73 | 0.347 | 2.105 | 0.503
264 | 0.26 | 1.913 | 0.892 | 0.767 | 0.49 | 1.566 | 0.613
265 | 1.246 | 7.551 | 0.275 | 2.683 | 1.133 | 2.369 | 1.743
266 | 1.18 | 4.782 | 0.648 | 1.617 | 1.138 | 1.422 | 1.356
267 | 0.112 | 1.182 | 1 | 0.441 | 0.367 | 1.202 | 0.403
268 | 0.357 | 2.409 | 0.772 | 0.913 | 0.617 | 1.48 | 0.75
269 | 0.46 | 2.773 | 0.751 | 0.906 | 0.762 | 1.19 | 0.831
270 | 0.393 | 2.576 | 0.745 | 1.023 | 0.571 | 1.79 | 0.765
271 | 0.353 | 2.293 | 0.844 | 0.75 | 0.694 | 1.081 | 0.722
272 | 0.347 | 2.249 | 0.861 | 0.826 | 0.607 | 1.361 | 0.708
273 | 0.428 | 2.576 | 0.811 | 0.874 | 0.718 | 1.216 | 0.792
274 | 0.21 | 2.264 | 0.515 | 1.01 | 0.28 | 3.604 | 0.532
275 | 0.623 | 4.835 | 0.335 | 1.457 | 0.816 | 1.785 | 1.091
276 | 0.538 | 3.086 | 0.71 | 1.064 | 0.776 | 1.372 | 0.909
277 | 0.095 | 1.111 | 0.967 | 0.456 | 0.286 | 1.597 | 0.361
278 | 0.133 | 2.413 | 0.288 | 0.714 | 0.511 | 1.397 | 0.604
279 | 2.144 | 8.397 | 0.382 | 3.647 | 0.897 | 4.067 | 1.809
280 | 0.543 | 4.248 | 0.378 | 1.762 | 0.571 | 3.085 | 1.003
281 | 0.352 | 2.283 | 0.847 | 0.881 | 0.571 | 1.542 | 0.71
282 | 1.148 | 5.974 | 0.404 | 1.951 | 1.314 | 1.485 | 1.601
283 | 0.273 | 2.076 | 0.796 | 0.73 | 0.571 | 1.278 | 0.646
284 | 0.558 | 3.028 | 0.765 | 1.144 | 0.779 | 1.468 | 0.944
285 | 0.168 | 1.577 | 0.851 | 0.622 | 0.402 | 1.548 | 0.5
286 | 0.441 | 2.538 | 0.861 | 0.896 | 0.69 | 1.299 | 0.786
287 | 0.676 | 3.965 | 0.541 | 1.59 | 0.666 | 2.388 | 1.029
288 | 0.16 | 1.624 | 0.762 | 0.669 | 0.396 | 1.691 | 0.515
289 | 0.475 | 2.841 | 0.739 | 1.008 | 0.735 | 1.372 | 0.861
290 | 1.001 | 6.82 | 0.27 | 1.645 | 1.131 | 1.455 | 1.364
291 | 1.138 | 8.441 | 0.201 | 2.793 | 0.986 | 2.833 | 1.659
292 | 0.158 | 1.437 | 0.963 | 0.555 | 0.404 | 1.374 | 0.474
293 | 0.313 | 2.317 | 0.733 | 0.816 | 0.548 | 1.489 | 0.669
294 | 0.057 | 0.822 | 1 | 0.329 | 0.245 | 1.344 | 0.284
295 | 0.303 | 2.49 | 0.614 | 0.841 | 0.637 | 1.321 | 0.732
296 | 0.826 | 5.359 | 0.362 | 1.506 | 1.02 | 1.476 | 1.24
297 | 0.856 | 4.764 | 0.474 | 1.597 | 0.934 | 1.71 | 1.221
298 | 0.277 | 1.981 | 0.886 | 0.713 | 0.571 | 1.247 | 0.638
299 | 0.115 | 1.808 | 0.442 | 0.603 | 0.383 | 1.572 | 0.481
300 | 0.053 | 0.788 | 1 | 0.294 | 0.245 | 1.202 | 0.268
301 | 0.921 | 6.657 | 0.261 | 1.963 | 1.279 | 1.535 | 1.585
302 | 0.155 | 1.624 | 0.738 | 0.634 | 0.361 | 1.753 | 0.479
303 | 0.083 | 1.318 | 0.603 | 0.478 | 0.346 | 1.379 | 0.407
304 | 0.625 | 4.523 | 0.384 | 1.388 | 0.919 | 1.511 | 1.129
305 | 1.358 | 6.157 | 0.45 | 2.033 | 1.106 | 1.838 | 1.5
306 | 0.405 | 3.225 | 0.489 | 0.97 | 0.694 | 1.398 | 0.82
307 | 0.072 | 1.587 | 0.358 | 0.549 | 0.351 | 1.565 | 0.439
308 | 0.227 | 2.456 | 0.472 | 0.891 | 0.464 | 1.92 | 0.643
309 | 0.267 | 2.697 | 0.46 | 0.866 | 0.531 | 1.632 | 0.678
310 | 0.075 | 1.389 | 0.488 | 0.511 | 0.325 | 1.576 | 0.407
311 | 0.255 | 3.062 | 0.342 | 1.228 | 0.462 | 2.656 | 0.753
312 | 0.403 | 2.566 | 0.769 | 1.049 | 0.49 | 2.142 | 0.717
313 | 0.292 | 2.24 | 0.73 | 0.873 | 0.481 | 1.814 | 0.648
314 | 0.062 | 1.417 | 0.386 | 0.658 | 0.158 | 4.172 | 0.322
315 | 0.436 | 2.879 | 0.662 | 1.261 | 0.554 | 2.276 | 0.836
316 | 0.072 | 1.019 | 0.867 | 0.44 | 0.245 | 1.795 | 0.328
317 | 0.478 | 3.259 | 0.566 | 1.211 | 0.697 | 1.739 | 0.919
318 | 0.237 | 1.845 | 0.873 | 0.645 | 0.531 | 1.216 | 0.585
319 | 0.188 | 1.75 | 0.773 | 0.676 | 0.449 | 1.505 | 0.551
320 | 0.613 | 4.764 | 0.339 | 1.99 | 0.676 | 2.943 | 1.16
321 | 0.05 | 0.914 | 0.752 | 0.349 | 0.266 | 1.311 | 0.305
322 | 0.312 | 3.077 | 0.413 | 1.337 | 0.395 | 3.383 | 0.727
323 | 0.097 | 1.322 | 0.695 | 0.505 | 0.327 | 1.546 | 0.406
324 | 0.017 | 0.591 | 0.599 | 0.274 | 0.116 | 2.357 | 0.178

## processed
d1 | d2 | d1 | frequency | d2 | frequency
0.238 | 0.041 | 0 | 0 | 0 | 0
0.238 | 0.082 | 0.2 | 0 | 0.04 | 0
0.238 | 0.116 | 0.4 | 25 | 0.08 | 1
0.274 | 0.122 | 0.6 | 43 | 0.12 | 2
0.274 | 0.158 | 0.8 | 37 | 0.16 | 3
0.274 | 0.158 | 1 | 43 | 0.2 | 6
0.294 | 0.163 | 1.2 | 41 | 0.24 | 18
0.294 | 0.163 | 1.4 | 18 | 0.28 | 18
0.297 | 0.163 | 1.6 | 27 | 0.32 | 8
0.311 | 0.167 | 1.8 | 12 | 0.36 | 12
0.311 | 0.168 | 2 | 15 | 0.4 | 15
0.311 | 0.188 | 2.2 | 10 | 0.44 | 14
0.319 | 0.202 | 2.4 | 7 | 0.48 | 13
0.329 | 0.202 | 2.6 | 2 | 0.52 | 11
0.329 | 0.204 | 2.8 | 3 | 0.56 | 11
0.329 | 0.204 | 3 | 7 | 0.6 | 20
0.329 | 0.204 | 3.2 | 2 | 0.64 | 14
0.329 | 0.204 | 3.4 | 4 | 0.68 | 7
0.329 | 0.204 | 3.6 | 1 | 0.72 | 15
0.349 | 0.204 | 3.8 | 7 | 0.76 | 12
0.349 | 0.204 | 4 | 3 | 0.8 | 14
0.349 | 0.204 | 4.2 | 3 | 0.84 | 11
0.351 | 0.204 | 4.4 | 2 | 0.88 | 7
0.376 | 0.204 | 4.6 | 0 | 0.92 | 8
0.385 | 0.204 | 4.8 | 0 | 0.96 | 6
0.402 | 0.204 | 5 | 1 | 1 | 12
0.402 | 0.208 | 5.2 | 1 | 1.04 | 2
0.416 | 0.219 | 5.4 | 0 | 1.08 | 2
0.416 | 0.237 | 5.6 | 2 | 1.12 | 8
0.42 | 0.24 | 5.8 | 1 | 1.16 | 8
0.42 | 0.245 | 6 | 2 | 1.2 | 4
0.42 | 0.245 | 6.2 | 0 | 1.24 | 5
0.44 | 0.245 | 6.4 | 0 | 1.28 | 4
0.44 | 0.245 | 6.6 | 0 | 1.32 | 3
0.441 | 0.245 | 6.8 | 0 | 1.36 | 3
0.441 | 0.245 | 7 | 0 | 1.4 | 3
0.456 | 0.251 | 7.2 | 0 | 1.44 | 2
0.456 | 0.256 | 7.4 | 0 | 1.48 | 1
0.456 | 0.264 | 7.6 | 0 | 1.52 | 1
0.476 | 0.264 | 7.8 | 0 | 1.56 | 0
0.476 | 0.265 | 8 | 0 | 1.6 | 3
0.478 | 0.266 | 8.2 | 2 | 1.64 | 1
0.478 | 0.272 | 8.4 | 0 | 1.68 | 1
0.493 | 0.272 | 8.6 | 0 | 1.72 | 0
0.497 | 0.273 | 8.8 | 0 | 1.76 | 1
0.498 | 0.275 | 9 | 0 | 1.8 | 1
0.505 | 0.277 | 9.2 | 0 | 1.84 | 1
0.505 | 0.28 | 9.4 | 0 | 1.88 | 1
0.511 | 0.283 | 9.6 | 0 | 1.92 | 0
0.511 | 0.286 | 9.8 | 0 | 1.96 | 2
0.511 | 0.286 | 10 | 0 | 2 | 0
0.516 | 0.286 | 10.2 | 0 | 2.04 | 0
0.523 | 0.286 | 10.4 | 0 | 2.08 | 0
0.532 | 0.286 | 10.6 | 0 | 2.12 | 0
0.532 | 0.286 | 10.8 | 1 | 2.16 | 0
0.532 | 0.299 | 11 | 0 | 2.2 | 0
0.532 | 0.322 | 11.2 | 0 | 2.24 | 0
0.532 | 0.323 | 11.4 | 0 | 2.28 | 0
0.537 | 0.325 | 11.6 | 0 | 2.32 | 0
0.545 | 0.327 | 11.8 | 0 | 2.36 | 1
0.549 | 0.327 | 12 | 0 | 2.4 | 0
0.555 | 0.327 | 12.2 | 0 | 2.44 | 0
0.569 | 0.327 | 12.4 | 0 | 2.48 | 0
0.577 | 0.334 | 12.6 | 0 | 2.52 | 1
0.584 | 0.346 | 12.8 | 0 | 2.56 | 0
0.584 | 0.347 | 13 | 0 | 2.6 | 0
0.584 | 0.349 | 13.2 | 0 | 2.64 | 1
0.594 | 0.351 | 13.4 | 0 | 2.68 | 0
0.603 | 0.361 | 13.6 | 0 | 2.72 | 0
0.607 | 0.361 | 13.8 | 0 | 2.76 | 0
0.622 | 0.366 | 14 | 1 | 2.8 | 0
0.624 | 0.367 | 14.2 | 0 | 2.84 | 0
0.634 | 0.367 | 14.4 | 0 | 2.88 | 0
0.638 | 0.367 | 14.6 | 0 | 2.92 | 0
0.645 | 0.367 | 14.8 | 0 | 2.96 | 0
0.645 | 0.367 | 15 | 0 | 3 | 0
0.645 | 0.367 | 15.2 | 0 | 3.04 | 0
0.658 | 0.375 | 15.4 | 0 | 3.08 | 1
0.659 | 0.383 | 15.6 | 0 | 3.12 | 0
0.669 | 0.383 | 15.8 | 0 | 3.16 | 0
0.669 | 0.384 | 16 | 1 | 3.2 | 0
0.676 | 0.395 |  | 0 | 3.24 | 0
0.676 | 0.396 |  |  | 3.28 | 0
0.679 | 0.402 |  |  | 3.32 | 0
0.679 | 0.402 |  |  | 3.36 | 0
0.684 | 0.404 |  |  | 3.4 | 0
0.695 | 0.404 |  |  | 3.44 | 0
0.695 | 0.404 |  |  | 3.48 | 0
0.697 | 0.408 |  |  | 3.52 | 0
0.699 | 0.408 |  |  | 3.56 | 0
0.702 | 0.408 |  |  | 3.6 | 0
0.713 | 0.408 |  |  | 3.64 | 0
0.713 | 0.409 |  |  | 3.68 | 1
0.713 | 0.411 |  |  | 3.72 | 0
0.714 | 0.43 |  |  | 3.76 | 0
0.73 | 0.436 |  |  | 3.8 | 0
0.73 | 0.44 |  |  | 3.84 | 0
0.75 | 0.449 |  |  | 3.88 | 0
0.75 | 0.449 |  |  | 3.92 | 0
0.767 | 0.449 |  |  | 3.96 | 0
0.767 | 0.449 |  |  | 4 | 0
0.784 | 0.449 |  |  | 4.04 | 0
0.785 | 0.449 |  |  | 4.08 | 0
0.793 | 0.449 |  |  | 4.12 | 0
0.793 | 0.462 |  |  | 4.16 | 0
0.802 | 0.462 |  |  | 4.2 | 0
0.802 | 0.464 |  |  | 4.24 | 0
0.804 | 0.47 |  |  | 4.28 | 0
0.804 | 0.476 |  |  | 4.32 | 1
0.804 | 0.478 |  |  | 4.36 | 0
0.805 | 0.481 |  |  | 4.4 | 0
0.805 | 0.482 |  |  | 4.44 | 1
0.81 | 0.49 |  |  | 4.48 | 0
0.813 | 0.49 |  |  | 4.52 | 0
0.816 | 0.49 |  |  | 4.56 | 0
0.816 | 0.491 |  |  | 4.6 | 0
0.826 | 0.494 |  |  | 4.64 | 0
0.826 | 0.499 |  |  | 4.68 | 0
0.826 | 0.511 |  |  | 4.72 | 0
0.84 | 0.514 |  |  | 4.76 | 0
0.841 | 0.518 |  |  | 4.8 | 0
0.841 | 0.525 |  |  | 4.84 | 0
0.841 | 0.531 |  |  | 4.88 | 0
0.849 | 0.531 |  |  | 4.92 | 0
0.861 | 0.531 |  |  | 4.96 | 0
0.866 | 0.531 |  |  | 5 | 0
0.873 | 0.531 |  |  | 5.04 | 0
0.874 | 0.542 |  |  | 5.08 | 0
0.876 | 0.548 |  |  | 5.12 | 0
0.881 | 0.548 |  |  | 5.16 | 0
0.883 | 0.554 |  |  | 5.2 | 0
0.883 | 0.557 |  |  | 5.24 | 0
0.883 | 0.566 |  |  | 5.28 | 0
0.891 | 0.566 |  |  | 5.32 | 0
0.895 | 0.566 |  |  | 5.36 | 0
0.896 | 0.567 |  |  | 5.4 | 0
0.906 | 0.571 |  |  | 5.44 | 0
0.913 | 0.571 |  |  | 5.48 | 0
0.917 | 0.571 |  |  | 5.52 | 0
0.931 | 0.571 |  |  | 5.56 | 0
0.931 | 0.571 |  |  | 5.6 | 0
0.933 | 0.571 |  |  | 5.64 | 0
0.94 | 0.571 |  |  | 5.68 | 0
0.949 | 0.571 |  |  | 5.72 | 0
0.952 | 0.577 |  |  | 5.76 | 0
0.956 | 0.577 |  |  | 5.8 | 0
0.97 | 0.593 |  |  | 5.84 | 1
0.996 | 0.595 |  |  | 5.88 | 0
1.001 | 0.597 |  |  | 5.92 | 0
1.001 | 0.6 |  |  | 5.96 | 0
1.008 | 0.6 |  |  | 6 | 0
1.008 | 0.6 |  |  | 6.04 | 0
1.008 | 0.604 |  |  | 6.08 | 0
1.008 | 0.606 |  |  | 6.12 | 0
1.01 | 0.606 |  |  | 6.16 | 1
1.01 | 0.606 |  |  | 6.2 | 0
1.023 | 0.607 |  |  |  | 0
1.03 | 0.612
1.033 | 0.612
1.033 | 0.612
1.041 | 0.612
1.041 | 0.617
1.049 | 0.62
1.059 | 0.627
1.06 | 0.629
1.064 | 0.637
1.064 | 0.65
1.068 | 0.653
1.071 | 0.666
1.071 | 0.666
1.081 | 0.669
1.099 | 0.673
1.099 | 0.676
1.11 | 0.69
1.114 | 0.69
1.114 | 0.693
1.114 | 0.693
1.132 | 0.693
1.134 | 0.694
1.135 | 0.694
1.137 | 0.694
1.144 | 0.694
1.144 | 0.697
1.16 | 0.713
1.162 | 0.714
1.167 | 0.718
1.169 | 0.719
1.186 | 0.72
1.195 | 0.722
1.211 | 0.723
1.228 | 0.727
1.257 | 0.735
1.261 | 0.735
1.261 | 0.735
1.266 | 0.735
1.278 | 0.735
1.281 | 0.746
1.282 | 0.749
1.297 | 0.75
1.299 | 0.756
1.302 | 0.762
1.307 | 0.762
1.333 | 0.762
1.337 | 0.773
1.357 | 0.773
1.372 | 0.774
1.388 | 0.776
1.404 | 0.776
1.406 | 0.776
1.407 | 0.776
1.417 | 0.776
1.417 | 0.779
1.422 | 0.797
1.424 | 0.798
1.443 | 0.802
1.457 | 0.803
1.475 | 0.805
1.484 | 0.807
1.486 | 0.816
1.499 | 0.816
1.505 | 0.816
1.506 | 0.816
1.518 | 0.816
1.519 | 0.825
1.528 | 0.828
1.536 | 0.852
1.549 | 0.857
1.562 | 0.858
1.577 | 0.86
1.585 | 0.866
1.59 | 0.873
1.594 | 0.876
1.594 | 0.89
1.597 | 0.897
1.615 | 0.898
1.617 | 0.898
1.625 | 0.899
1.641 | 0.91
1.645 | 0.918
1.693 | 0.919
1.723 | 0.925
1.732 | 0.93
1.744 | 0.932
1.756 | 0.934
1.762 | 0.95
1.793 | 0.952
1.851 | 0.963
1.859 | 0.966
1.859 | 0.967
1.899 | 0.973
1.925 | 0.974
1.939 | 0.978
1.939 | 0.98
1.949 | 0.98
1.951 | 0.982
1.953 | 0.986
1.963 | 0.995
1.978 | 0.999
1.984 | 1.004
1.99 | 1.02
1.99 | 1.061
2.033 | 1.061
2.033 | 1.083
2.041 | 1.091
2.074 | 1.093
2.078 | 1.094
2.101 | 1.102
2.104 | 1.102
2.164 | 1.106
2.188 | 1.113
2.192 | 1.122
2.21 | 1.126
2.212 | 1.131
2.248 | 1.133
2.287 | 1.134
2.295 | 1.137
2.298 | 1.138
2.392 | 1.143
2.411 | 1.166
2.574 | 1.172
2.683 | 1.178
2.693 | 1.183
2.793 | 1.208
2.82 | 1.226
2.873 | 1.227
2.887 | 1.227
2.922 | 1.24
2.957 | 1.241
2.959 | 1.251
2.98 | 1.253
3.119 | 1.279
3.144 | 1.29
3.206 | 1.313
3.297 | 1.314
3.302 | 1.344
3.397 | 1.356
3.472 | 1.358
3.635 | 1.375
3.647 | 1.388
3.659 | 1.388
3.731 | 1.407
3.755 | 1.427
3.763 | 1.448
3.766 | 1.497
3.804 | 1.582
3.849 | 1.588
3.908 | 1.589
4.033 | 1.625
4.14 | 1.647
4.164 | 1.74
4.369 | 1.785
4.383 | 1.835
4.995 | 1.856
5.111 | 1.928
5.423 | 1.938
5.57 | 2.36
5.78 | 2.484
5.861 | 2.612
5.869 | 3.068
8.029 | 3.649
8.084 | 4.298
10.674 | 4.424
13.969 | 5.826
15.933 | 6.129