## Sheet1
number | distance in imageJ | scale bar |  | distance in nm | distance in nm
1 | 5.62 | imagej | 104.75 | 536.5155 | 213.8425 | 50 | 0
2 | 4.51 | um | 10 | 430.5489 | 221.4797 | 100 | 0
3 | 3.91 |  |  | 373.2697 | 231.0263 | 150 | 0
4 | 4.62 |  |  | 441.0501 | 246.3007 | 200 | 0
5 | 4.92 |  |  | 469.6897 | 250.1193 | 250 | 4
6 | 3.51 |  |  | 335.0835 | 251.074 | 300 | 26
7 | 4.03 |  |  | 384.7255 | 258.7112 | 350 | 33
8 | 5.25 |  |  | 501.1933 | 264.4391 | 400 | 34
9 | 6 |  |  | 572.7924 | 265.3938 | 450 | 32
10 | 4 |  |  | 381.8616 | 270.1671 | 500 | 12
11 | 3.77 |  |  | 359.9045 | 271.1217 | 550 | 7
12 | 2.62 |  |  | 250.1193 | 275.895 | 600 | 2
13 | 3.88 |  |  | 370.4057 | 278.7589 | 650 | 0
14 | 3.08 |  |  | 294.0334 | 279.7136 | 700 | 0
15 | 3.09 |  |  | 294.9881 | 280.6683 | 750 | 0
16 | 3.24 |  |  | 309.3079 | 281.6229 | 800 | 0
17 | 2.89 |  |  | 275.895 | 281.6229 | 850 | 0
18 | 3.27 |  |  | 312.1718 | 284.4869 | 900 | 0
19 | 2.99 |  |  | 285.4415 | 285.4415 |  | 0
20 | 3.22 |  |  | 307.3986 | 285.4415
21 | 2.83 |  |  | 270.1671 | 287.3508
22 | 3.66 |  |  | 349.4033 | 288.3055
23 | 4.21 |  |  | 401.9093 | 291.1695
24 | 2.24 |  |  | 213.8425 | 292.1241
25 | 2.71 |  |  | 258.7112 | 293.0788
26 | 2.99 |  |  | 285.4415 | 294.0334
27 | 5.33 |  |  | 508.8305 | 294.9881
28 | 3.86 |  |  | 368.4964 | 297.852
29 | 3.47 |  |  | 331.2649 | 297.852
30 | 3.01 |  |  | 287.3508 | 298.8067
31 | 2.95 |  |  | 281.6229 | 300.716
32 | 2.95 |  |  | 281.6229 | 300.716
33 | 3.02 |  |  | 288.3055 | 304.5346
34 | 3.81 |  |  | 363.7232 | 307.3986
35 | 3.78 |  |  | 360.8592 | 309.3079
36 | 2.84 |  |  | 271.1217 | 312.1718
37 | 3.8 |  |  | 362.7685 | 312.1718
38 | 4.61 |  |  | 440.0955 | 315.0358
39 | 4.67 |  |  | 445.8234 | 315.0358
40 | 4.01 |  |  | 382.8162 | 315.9905
41 | 3.07 |  |  | 293.0788 | 322.673
42 | 3.42 |  |  | 326.4916 | 322.673
43 | 3.67 |  |  | 350.358 | 324.5823
44 | 4.73 |  |  | 451.5513 | 326.4916
45 | 5.07 |  |  | 484.0095 | 329.3556
46 | 4.03 |  |  | 384.7255 | 329.3556
47 | 3.91 |  |  | 373.2697 | 331.2649
48 | 4.37 |  |  | 417.1838 | 331.2649
49 | 3.67 |  |  | 350.358 | 333.1742
50 | 4.61 |  |  | 440.0955 | 334.1289
51 | 3.31 |  |  | 315.9905 | 334.1289
52 | 5.41 |  |  | 516.4678 | 335.0835
53 | 4.68 |  |  | 446.778 | 336.9928
54 | 3.95 |  |  | 377.0883 | 342.7208
55 | 3.64 |  |  | 347.494 | 344.6301
56 | 3.12 |  |  | 297.852 | 344.6301
57 | 4.2 |  |  | 400.9547 | 345.5847
58 | 4.04 |  |  | 385.6802 | 346.5394
59 | 3.62 |  |  | 345.5847 | 346.5394
60 | 2.98 |  |  | 284.4869 | 346.5394
61 | 3.38 |  |  | 322.673 | 347.494
62 | 3.45 |  |  | 329.3556 | 348.4487
63 | 2.78 |  |  | 265.3938 | 349.4033
64 | 3.63 |  |  | 346.5394 | 350.358
65 | 2.92 |  |  | 278.7589 | 350.358
66 | 5.26 |  |  | 502.148 | 356.0859
67 | 2.93 |  |  | 279.7136 | 358.9499
68 | 3.12 |  |  | 297.852 | 359.9045
69 | 4.01 |  |  | 382.8162 | 360.8592
70 | 4 |  |  | 381.8616 | 362.7685
71 | 3.61 |  |  | 344.6301 | 362.7685
72 | 2.58 |  |  | 246.3007 | 363.7232
73 | 4.49 |  |  | 428.6396 | 364.6778
74 | 4.43 |  |  | 422.9117 | 365.6325
75 | 4.48 |  |  | 427.685 | 368.4964
76 | 4.03 |  |  | 384.7255 | 370.4057
77 | 3.91 |  |  | 373.2697 | 371.3604
78 | 4.36 |  |  | 416.2291 | 371.3604
79 | 3.3 |  |  | 315.0358 | 373.2697
80 | 5.34 |  |  | 509.7852 | 373.2697
81 | 5.17 |  |  | 493.5561 | 373.2697
82 | 4.36 |  |  | 416.2291 | 373.2697
83 | 3.47 |  |  | 331.2649 | 375.179
84 | 4.27 |  |  | 407.6372 | 375.179
85 | 4.37 |  |  | 417.1838 | 377.0883
86 | 3.3 |  |  | 315.0358 | 379.9523
87 | 4.5 |  |  | 429.5943 | 380.9069
88 | 3.06 |  |  | 292.1241 | 381.8616
89 | 4.72 |  |  | 450.5967 | 381.8616
90 | 3.89 |  |  | 371.3604 | 382.8162
91 | 4.03 |  |  | 384.7255 | 382.8162
92 | 4.32 |  |  | 412.4105 | 384.7255
93 | 3.19 |  |  | 304.5346 | 384.7255
94 | 3.15 |  |  | 300.716 | 384.7255
95 | 4.42 |  |  | 421.957 | 384.7255
96 | 4.46 |  |  | 425.7757 | 385.6802
97 | 4.93 |  |  | 470.6444 | 388.5442
98 | 4.71 |  |  | 449.642 | 400
99 | 4.51 |  |  | 430.5489 | 400.9547
100 | 3.05 |  |  | 291.1695 | 401.9093
101 | 4.07 |  |  | 388.5442 | 404.7733
102 | 3.93 |  |  | 375.179 | 406.6826
103 | 5.25 |  |  | 501.1933 | 407.6372
104 | 5.12 |  |  | 488.7828 | 408.5919
105 | 3.49 |  |  | 333.1742 | 412.4105
106 | 4.19 |  |  | 400 | 413.3652
107 | 3.59 |  |  | 342.7208 | 416.2291
108 | 4.75 |  |  | 453.4606 | 416.2291
109 | 4.88 |  |  | 465.8711 | 417.1838
110 | 3.5 |  |  | 334.1289 | 417.1838
111 | 2.94 |  |  | 280.6683 | 419.0931
112 | 3.61 |  |  | 344.6301 | 421.957
113 | 3.89 |  |  | 371.3604 | 422.9117
114 | 2.77 |  |  | 264.4391 | 422.9117
115 | 3.8 |  |  | 362.7685 | 422.9117
116 | 3.93 |  |  | 375.179 | 424.821
117 | 3.83 |  |  | 365.6325 | 425.7757
118 | 3.15 |  |  | 300.716 | 427.685
119 | 3.98 |  |  | 379.9523 | 428.6396
120 | 3.91 |  |  | 373.2697 | 428.6396
121 | 4.91 |  |  | 468.7351 | 429.5943
122 | 3.38 |  |  | 322.673 | 430.5489
123 | 4.28 |  |  | 408.5919 | 430.5489
124 | 3.73 |  |  | 356.0859 | 440.0955
125 | 3.99 |  |  | 380.9069 | 440.0955
126 | 3.65 |  |  | 348.4487 | 441.0501
127 | 4.33 |  |  | 413.3652 | 445.8234
128 | 3.27 |  |  | 312.1718 | 446.778
129 | 2.42 |  |  | 231.0263 | 449.642
130 | 3.5 |  |  | 334.1289 | 450.5967
131 | 3.13 |  |  | 298.8067 | 451.5513
132 | 3.45 |  |  | 329.3556 | 453.4606
133 | 3.4 |  |  | 324.5823 | 465.8711
134 | 2.32 |  |  | 221.4797 | 465.8711
135 | 3.82 |  |  | 364.6778 | 468.7351
136 | 4.39 |  |  | 419.0931 | 469.6897
137 | 4.45 |  |  | 424.821 | 470.6444
138 | 4.43 |  |  | 422.9117 | 472.5537
139 | 4.88 |  |  | 465.8711 | 484.0095
140 | 3.63 |  |  | 346.5394 | 488.7828
141 | 2.63 |  |  | 251.074 | 493.5561
142 | 4.95 |  |  | 472.5537 | 501.1933
143 | 4.24 |  |  | 404.7733 | 501.1933
144 | 3.76 |  |  | 358.9499 | 502.148
145 | 4.43 |  |  | 422.9117 | 508.8305
146 | 3.63 |  |  | 346.5394 | 509.7852
147 | 4.49 |  |  | 428.6396 | 516.4678
148 | 5.92 |  |  | 565.1551 | 536.5155
149 | 4.26 |  |  | 406.6826 | 565.1551
150 | 3.53 |  |  | 336.9928 | 572.7924